## 4Temp_DC
Lot # | Wafer # | Angle | Phos Dose | Energy | Aneal Telp | Temp (Celcius) | SN | IGSS (nA) @ 20.0V | IGSS (nA) @ 20.0V | ICES (uA) @ 100V | ICES (uA) @ 500V | ICES (uA) @ 800V | HVICES (uA) @ 1.00kV | HVICES (uA) @ 1.20kV | HVICES (uA) @ 1.34kV | VTH (V) @ 25.0uA | VTH (V) @ 250uA | VDSON (V) @ 1.00A | VDSON (V) @ 3.00A | VDSON (V) @ 5.00A | VDSON (V) @ 10.0A | VDSON (V) @ 15.0A | HVDSON (V) @ 20.0A | HVDSON (V) @ 25.0A | HVDSON (V) @ 30.0A | HVDSON (V) @ 40.0A | HVDSON (V) @ 50.0A | HVDSON (V) @ 60.0A | HVDSON (V) @ 75.0A | HVDSON (V) @ 80.0A | HVBCES (kV) @ 200uA | HVBCES (kV) @ 500uA | IGSS (nA) @ 20.0V | IGSS (nA) @ 20.0V
RJ29448 | 7 | a 4.5, b -4.5 | 2800000000000 | 480 | 485 | 25 | 1 | 21.299999 | 7.2 | 0.01079 | 0.01903 | 0.03999 | 0.0031 | 0.0298 | 0.0263 | 5.036 | 5.394 | 1.176 | 1.575 | 1.581 | 1.599 | 1.618 | 1.647 | 1.688 | 1.735 | 1.834 | 1.933 | 2.03 | 2.175 | 2.224 | 1.417 | 1.422 | 21.5 | 0.5
RJ29448 | 7 | a 4.5, b -4.5 | 2800000000000 | 480 | 485 | 25 | 2 | 3.5 | 2.9 | 0.00093 | 0.00699 | 0.01369 | 0.0399 | 0.0797 | 0.0556 | 5.038 | 5.398 | 1.175 | 1.602 | 1.592 | 1.607 | 1.628 | 1.665 | 1.707 | 1.755 | 1.853 | 1.95 | 2.048 | 2.189 | 2.238 | 1.394 | 1.402 | 14 | 17.9
RJ29448 | 7 | a 4.5, b -4.5 | 2800000000000 | 480 | 485 | 25 | 3 | 15.9 | 5.9 | 0.03937 | 0.01781 | 0.01513 | 0.017 | 0.0488 | 0.0243 | 5.05 | 5.411 | 1.16 | 1.578 | 1.593 | 1.607 | 1.631 | 1.675 | 1.72 | 1.769 | 1.87 | 1.97 | 2.07 | 2.213 | 2.263 | 1.378 | 1.385 | 13.5 | 5.7
RJ29448 | 7 | a 4.5, b -4.5 | 2800000000000 | 480 | 485 | 25 | 4 | 31.9 | 12.1 | 0.01371 | 0.0017 | 0.00167 | 0.0089 | 0.01 | 0.0426 | 4.99 | 5.348 | 1.156 | 1.547 | 1.557 | 1.574 | 1.597 | 1.634 | 1.677 | 1.723 | 1.819 | 1.915 | 2.01 | 2.148 | 2.195 | 1.407 | 1.409 | 13 | 10.2
RJ29448 | 7 | a 4.5, b -4.5 | 2800000000000 | 480 | 485 | 25 | 5 | 7.5 | 29.700001 | 0.01241 | 0.01077 | 0.01418 | 0.0171 | 0.0638 | 0.0343 | 5.022 | 5.382 | 1.125 | 1.512 | 1.532 | 1.558 | 1.591 | 1.639 | 1.688 | 1.739 | 1.841 | 1.941 | 2.04 | 2.182 | 2.232 | 1.395 | 1.4 | 3.5 | 11.1
RJ29448 | 7 | a 4.5, b -4.5 | 2800000000000 | 480 | 485 | 25 | 6 | 4.9 | 7.6 | 0.00652 | 0.00237 | 0.00052 | 0.0112 | 0.0212 | 0.0403 | 4.91 | 5.262 | 1.097 | 1.444 | 1.469 | 1.504 | 1.539 | 1.589 | 1.638 | 1.689 | 1.792 | 1.892 | 1.991 | 2.136 | 2.185 | 1.403 | 1.411 | 27.9 | 13.5
RJ29448 | 7 | a 4.5, b -4.5 | 2800000000000 | 480 | 485 | 25 | 7 | 18.200001 | 11.8 | 0.01389 | 0.00015 | 0.00549 | 0.0172 | 0.014 | 0.0496 | 4.921 | 5.274 | 1.12 | 1.491 | 1.514 | 1.543 | 1.577 | 1.622 | 1.671 | 1.722 | 1.823 | 1.924 | 2.023 | 2.165 | 2.215 | 1.409 | 1.415 | 7.2 | 11.2
RJ29448 | 7 | a 4.5, b -4.5 | 2800000000000 | 480 | 485 | 25 | 8 | 20.6 | 13.7 | 0.00097 | 0.004 | 0.00585 | 0.0331 | 0.0516 | 0.0175 | 5.011 | 5.371 | 1.157 | 1.556 | 1.562 | 1.578 | 1.602 | 1.643 | 1.686 | 1.734 | 1.831 | 1.929 | 2.027 | 2.167 | 2.216 | 1.408 | 1.415 | 5.5 | 11.7
RJ29448 | 7 | a 4.5, b -4.5 | 2800000000000 | 480 | 485 | 25 | 9 | 8.7 | 7.7 | 0.00453 | 0.01187 | 0.0111 | 0.0368 | 0.0453 | 0.0143 | 4.989 | 5.347 | 1.14 | 1.525 | 1.535 | 1.562 | 1.597 | 1.642 | 1.691 | 1.742 | 1.844 | 1.945 | 2.043 | 2.187 | 2.236 | 1.39 | 1.401 | 1.1 | 14.5
RJ29448 | 7 | a 4.5, b -4.5 | 2800000000000 | 480 | 485 | 25 | 10 | 35 | 0.7 | 0.01343 | 0.01435 | 0.02221 | 0.0152 | 0.0285 | 0.0483 | 4.996 | 5.354 | 1.151 | 1.563 | 1.566 | 1.583 | 1.608 | 1.651 | 1.696 | 1.744 | 1.843 | 1.94 | 2.037 | 2.177 | 2.225 | 1.403 | 1.409 | 11.9 | 6.7
RJ29448 | 7 | a 4.5, b -4.5 | 2800000000000 | 480 | 485 | 25 | 11 | 12.1 | 0.5 | 0.01249 | 0.01919 | 0.04089 | 0.003 | 0.0211 | 0.0378 | 4.987 | 5.345 | 1.142 | 1.538 | 1.556 | 1.575 | 1.606 | 1.651 | 1.698 | 1.748 | 1.849 | 1.949 | 2.046 | 2.189 | 2.237 | 1.407 | 1.411 | 19.9 | 0
RJ29448 | 7 | a 4.5, b -4.5 | 2800000000000 | 480 | 485 | 25 | 12 | 4.6 | 16.9 | 0.0021 | 0.00292 | 0.01192 | 0.0353 | 0.0572 | 0.024 | 4.939 | 5.296 | 1.11 | 1.473 | 1.5 | 1.53 | 1.565 | 1.615 | 1.665 | 1.715 | 1.816 | 1.915 | 2.01 | 2.15 | 2.199 | 1.399 | 1.405 | 10.5 | 21.1
RJ29448 | 7 | a 4.5, b -4.5 | 2800000000000 | 480 | 485 | -55 | 1 | 17.9 | 31 | 0.03279 | 0.0229 | 0.0171 | 0.0447 | 0.0308 | 9999 | 5.919 | 6.177 | 1.26 | 1.989 | 1.773 | 1.773 | 1.768 | 1.781 | 1.791 | 1.817 | 1.921 | 1.798 | 1.833 | 1.913 | 1.943 | 1.282 | 1.287 | 13 | 21.9
RJ29448 | 7 | a 4.5, b -4.5 | 2800000000000 | 480 | 485 | -55 | 2 | 11.9 | 21.5 | 0.01997 | 0.04319 | 0.02405 | 0.0268 | 0.0006 | 12.8 | 5.971 | 6.222 | 1.254 | 1.971 | 1.79 | 1.791 | 1.78 | 1.783 | 1.787 | 1.788 | 1.795 | 1.809 | 1.84 | 1.919 | 1.948 | 1.258 | 1.265 | 17.700001 | 18.5
RJ29448 | 7 | a 4.5, b -4.5 | 2800000000000 | 480 | 485 | -55 | 3 | 14.6 | 28.5 | 0.03329 | 0.024 | 0.0189 | 0.0353 | 0.0087 | 70.389999 | 5.979 | 6.231 | 1.242 | 1.939 | 2.374 | 1.786 | 1.778 | 1.798 | 1.813 | 1.845 | 1.8 | 1.818 | 1.853 | 1.936 | 1.966 | 1.244 | 1.251 | 0.7 | 3
RJ29448 | 7 | a 4.5, b -4.5 | 2800000000000 | 480 | 485 | -55 | 4 | 0.5 | 19.9 | 0.01175 | 0.01439 | 0.012 | 0.0331 | 0.0202 | 6399 | 5.884 | 6.139 | 1.25 | 1.96 | 2.402 | 1.75 | 1.747 | 1.753 | 1.755 | 1.76 | 1.769 | 1.779 | 1.814 | 1.891 | 1.92 | 1.273 | 1.278 | 3.8 | 3.549
RJ29448 | 7 | a 4.5, b -4.5 | 2800000000000 | 480 | 485 | -55 | 5 | 20 | 5.5 | 0.00148 | 0.00387 | 0.0041 | 0.0356 | 0.0225 | 5759 | 5.937 | 6.19 | 1.226 | 1.887 | 1.742 | 1.742 | 1.738 | 1.749 | 1.751 | 1.754 | 1.759 | 1.782 | 1.825 | 1.91 | 1.941 | 1.261 | 1.264 | 2.9 | 26.9
RJ29448 | 7 | a 4.5, b -4.5 | 2800000000000 | 480 | 485 | -55 | 6 | 11.2 | 24.200001 | 0.0112 | 0.00789 | 0.01192 | 0.0296 | 0.0273 | 9999 | 5.788 | 6.038 | 1.211 | 1.846 | 1.708 | 1.703 | 1.697 | 1.699 | 1.703 | 1.708 | 1.722 | 1.748 | 1.79 | 1.876 | 1.907 | 1.268 | 1.275 | 8.5 | 7.759
RJ29448 | 7 | a 4.5, b -4.5 | 2800000000000 | 480 | 485 | -55 | 7 | 16.799999 | 11.6 | 0.00233 | 0.00112 | 0.00219 | 0.0384 | 0.0511 | 8960 | 5.806 | 6.054 | 1.223 | 1.876 | 2.276 | 1.738 | 1.735 | 1.739 | 1.739 | 1.744 | 1.756 | 1.775 | 1.813 | 1.896 | 1.926 | 1.275 | 1.279 | 7 | 2.9
RJ29448 | 7 | a 4.5, b -4.5 | 2800000000000 | 480 | 485 | -55 | 8 | 3.9 | 4.7 | 0.01099 | 0.00866 | 0.0029 | 0.0443 | 0.0299 | 96 | 5.956 | 6.205 | 1.244 | 1.943 | 2.383 | 1.757 | 1.757 | 1.776 | 1.762 | 1.766 | 1.774 | 1.786 | 1.816 | 1.894 | 1.923 | 1.267 | 1.277 | 7.5 | 10.8
RJ29448 | 7 | a 4.5, b -4.5 | 2800000000000 | 480 | 485 | -55 | 9 | 7 | 5.9 | 0.01389 | 0.00905 | 0.0086 | 0.003 | 0.0227 | 22.4 | 5.932 | 6.18 | 1.239 | 1.919 | 1.75 | 1.754 | 1.756 | 1.761 | 1.782 | 1.812 | 1.919 | 2.035 | 2.152 | 1.907 | 1.938 | 1.251 | 1.262 | 19.9 | 15.9
RJ29448 | 7 | a 4.5, b -4.5 | 2800000000000 | 480 | 485 | -55 | 10 | 1.5 | 9.3 | 0.01473 | 0.00845 | 0.00877 | 0.0441 | 0.013 | 25.59 | 5.943 | 6.189 | 1.234 | 1.917 | 2.349 | 1.765 | 1.764 | 1.783 | 1.795 | 1.823 | 1.781 | 1.794 | 1.824 | 1.901 | 1.93 | 1.265 | 1.269 | 8.9 | 18
RJ29448 | 7 | a 4.5, b -4.5 | 2800000000000 | 480 | 485 | -55 | 11 | 15.9 | 14.1 | 0.01457 | 0.00515 | 0.01133 | 0.0393 | 0.0298 | 99.190002 | 5.936 | 6.182 | 1.234 | 1.911 | 2.332 | 1.764 | 1.758 | 1.773 | 1.76 | 1.761 | 1.772 | 1.788 | 1.826 | 1.907 | 1.936 | 1.269 | 1.272 | 0.6 | 24
RJ29448 | 7 | a 4.5, b -4.5 | 2800000000000 | 480 | 485 | -55 | 12 | 21 | 1.9 | 0.03185 | 0.0283 | 0.02208 | 0.0235 | 0.0053 | 76.790001 | 5.878 | 6.123 | 1.214 | 1.855 | 1.717 | 1.719 | 1.712 | 1.72 | 1.723 | 1.729 | 1.739 | 1.759 | 1.796 | 1.877 | 1.906 | 1.263 | 1.269 | 17.9 | 20
RJ29448 | 7 | a 4.5, b -4.5 | 2800000000000 | 480 | 485 | 125 | 1 | 8.7 | 26.6 | 2.75 | 3.85 | 4.805 | 5.819 | 8.019 | 11.2 | 3.566 | 4.18 | 0.7535 | 0.989 | 1.129 | 1.351 | 1.499 | 1.639 | 1.749 | 1.849 | 2.028 | 2.189 | 2.342 | 2.558 | 2.629 |  |  | 5 | 53.299999
RJ29448 | 7 | a 4.5, b -4.5 | 2800000000000 | 480 | 485 | 125 | 2 | 13.9 | 11.9 | 2.183 | 2.975 | 3.714 | 4.579 | 6.405 | 9.379 | 3.616 | 4.217 | 0.7671 | 1.008 | 1.149 | 1.372 | 1.517 | 1.66 | 1.77 | 1.869 | 2.046 | 2.205 | 2.353 | 2.564 | 2.633 |  |  | 21.200001 | 13.6
RJ29448 | 7 | a 4.5, b -4.5 | 2800000000000 | 480 | 485 | 125 | 3 | 16.700001 | 17 | 1.736 | 2.363 | 3.005 | 3.622 | 5.129 | 8.109 | 3.689 | 4.276 | 0.7787 | 1.023 | 1.166 | 1.391 | 1.537 | 1.68 | 1.79 | 1.889 | 2.065 | 2.225 | 2.374 | 2.585 | 2.654 |  |  | 26.5 | 3.6
RJ29448 | 7 | a 4.5, b -4.5 | 2800000000000 | 480 | 485 | 125 | 4 | 10.7 | 10.2 | 1.526 | 2.167 | 2.718 | 3.319 | 4.641 | 7.069 | 3.653 | 4.233 | 0.7667 | 0.999 | 1.135 | 1.348 | 1.485 | 1.623 | 1.728 | 1.822 | 1.992 | 2.144 | 2.287 | 2.489 | 2.557 |  |  | 50 | 0
RJ29448 | 7 | a 4.5, b -4.5 | 2800000000000 | 480 | 485 | 125 | 5 | 33.5 | 10.6 | 2.237 | 3.087 | 3.916 | 4.8 | 6.77 | 10.29 | 3.614 | 4.213 | 0.7635 | 1 | 1.139 | 1.361 | 1.505 | 1.648 | 1.758 | 1.857 | 2.033 | 2.193 | 2.342 | 2.554 | 2.624 |  |  | 5 | 10.9
RJ29448 | 7 | a 4.5, b -4.5 | 2800000000000 | 480 | 485 | 125 | 6 | 9.5 | 30.799999 | 8.551 | 12.62 | 16.190001 | 19.66 | 26.9 | 36.700001 | 3.17 | 3.873 | 0.7055 | 0.929 | 1.065 | 1.284 | 1.438 | 1.581 | 1.696 | 1.8 | 1.988 | 2.158 | 2.318 | 2.546 | 2.621 |  |  | 9.7 | 0.8
RJ29448 | 7 | a 4.5, b -4.5 | 2800000000000 | 480 | 485 | 125 | 7 | 30.700001 | 12.5 | 7.833 | 11.44 | 14.56 | 17.65 | 23.950001 | 32.68 | 3.209 | 3.9 | 0.7188 | 0.9485 | 1.09 | 1.311 | 1.469 | 1.616 | 1.733 | 1.837 | 2.026 | 2.197 | 2.356 | 2.583 | 2.658 |  |  | 25.9 | 7.2
RJ29448 | 7 | a 4.5, b -4.5 | 2800000000000 | 480 | 485 | 125 | 8 | 19.799999 | 3.9 | 6.297 | 8.89 | 11.12 | 13.19 | 17.33 | 23.389999 | 3.295 | 3.982 | 0.725 | 0.9591 | 1.103 | 1.326 | 1.485 | 1.631 | 1.747 | 1.851 | 2.038 | 2.206 | 2.365 | 2.588 | 2.662 |  |  | 22.9 | 17.6
RJ29448 | 7 | a 4.5, b -4.5 | 2800000000000 | 480 | 485 | 125 | 9 | 10.5 | 1.1 | 5.662 | 7.979 | 10.08 | 12.19 | 16.290001 | 22.559999 | 3.326 | 3.996 | 0.735 | 0.9711 | 1.116 | 1.343 | 1.499 | 1.649 | 1.766 | 1.871 | 2.06 | 2.229 | 2.387 | 2.611 | 2.684 |  |  | 7.9 | 6
RJ29448 | 7 | a 4.5, b -4.5 | 2800000000000 | 480 | 485 | 125 | 10 | 3.2 | 47.700001 | 4.399 | 6.11 | 7.643 | 9.28 | 12.45 | 18 | 3.393 | 4.043 | 0.7411 | 0.978 | 1.122 | 1.345 | 1.495 | 1.647 | 1.761 | 1.862 | 2.045 | 2.211 | 2.365 | 2.582 | 2.654 |  |  | 23.9 | 30
RJ29448 | 7 | a 4.5, b -4.5 | 2800000000000 | 480 | 485 | 125 | 11 | 12.9 | 9.3 | 3.504 | 4.884 | 6.147 | 7.429 | 10.08 | 14.58 | 3.446 | 4.078 | 0.7495 | 0.989 | 1.131 | 1.36 | 1.507 | 1.658 | 1.771 | 1.873 | 2.055 | 2.219 | 2.372 | 2.589 | 2.66 |  |  | 20.700001 | 2.4
RJ29448 | 7 | a 4.5, b -4.5 | 2800000000000 | 480 | 485 | 125 | 12 | 4.5 | 1.3 | 3.234 | 4.533 | 5.692 | 6.921 | 9.679 | 14.3 | 3.44 | 4.06 | 0.7438 | 0.9743 | 1.114 | 1.331 | 1.475 | 1.623 | 1.733 | 1.833 | 2.01 | 2.171 | 2.321 | 2.532 | 2.601 |  |  | 26.799999 | 14
RJ29448 | 7 | a 4.5, b -4.5 | 2800000000000 | 480 | 485 | 150 | 1 | 31.9 | 32 | 67.309998 | 94.769997 | 115.5 | 133.300003 | 162.5 | 198.600006 | 0.05508 | 3.397 | 0.6568 | 0.8943 | 1.042 | 1.286 | 1.458 | 1.62 | 1.75 | 1.869 | 2.08 | 2.271 | 2.45 | 2.703 | 2.785 |  |  | 15.9 | 18
RJ29448 | 7 | a 4.5, b -4.5 | 2800000000000 | 480 | 485 | 150 | 2 | 27.200001 | 14.7 | 60.490002 | 84.169998 | 102.5 | 118.900002 | 145.800003 | 180.800003 | 0.06872 | 3.412 | 0.6664 | 0.9079 | 1.06 | 1.309 | 1.479 | 1.646 | 1.778 | 1.896 | 2.108 | 2.298 | 2.476 | 2.726 | 2.808 |  |  | 73.5 | 34.700001
RJ29448 | 7 | a 4.5, b -4.5 | 2800000000000 | 480 | 485 | 150 | 3 | 48.700001 | 22.5 | 54.639999 | 76.260002 | 93.629997 | 108.5 | 134 | 168.800003 | 0.09318 | 3.462 | 0.6737 | 0.9187 | 1.071 | 1.323 | 1.499 | 1.666 | 1.799 | 1.919 | 2.133 | 2.325 | 2.504 | 2.757 | 2.839 |  |  | 30.9 | 7.2
RJ29448 | 7 | a 4.5, b -4.5 | 2800000000000 | 480 | 485 | 150 | 4 | 39.5 | 11.5 | 50.709999 | 71.489998 | 87.43 | 100.699997 | 124 | 153.100006 | 0.2215 | 3.432 | 0.6629 | 0.8972 | 1.043 | 1.279 | 1.445 | 1.609 | 1.736 | 1.85 | 2.055 | 2.239 | 2.411 | 2.655 | 2.734 |  |  | 3.9 | 17.5
RJ29448 | 7 | a 4.5, b -4.5 | 2800000000000 | 480 | 485 | 150 | 5 | 38.900002 | 14.4 | 58.130001 | 82.169998 | 101.400002 | 118.599998 | 148.199997 | 185.300003 | 0.0841 | 3.437 | 0.667 | 0.9056 | 1.055 | 1.3 | 1.473 | 1.636 | 1.766 | 1.884 | 2.096 | 2.285 | 2.461 | 2.712 | 2.793 |  |  | 4.8 | 39
RJ29448 | 7 | a 4.5, b -4.5 | 2800000000000 | 480 | 485 | 150 | 6 | 22.9 | 41 | 100.900002 | 146.100006 | 182.600006 | 216.699997 | 269.799988 | 332 | 0.03002 | 3.199 | 0.6344 | 0.8636 | 1.006 | 1.239 | 1.409 | 1.567 | 1.695 | 1.812 | 2.022 | 2.213 | 2.392 | 2.648 | 2.731 |  |  | 17.9 | 16.700001
RJ29448 | 7 | a 4.5, b -4.5 | 2800000000000 | 480 | 485 | 150 | 7 | 47.900002 | 15.8 | 97.389999 | 139.600006 | 173.899994 | 205.800003 | 255.5 | 313.899994 | 0.03093 | 3.219 | 0.6455 | 0.8797 | 1.025 | 1.267 | 1.439 | 1.6 | 1.73 | 1.849 | 2.061 | 2.253 | 2.432 | 2.689 | 2.772 |  |  | 17.9 | 2.5
RJ29448 | 7 | a 4.5, b -4.5 | 2800000000000 | 480 | 485 | 150 | 8 | 15.5 | 5 | 86.449997 | 120.800003 | 147.5 | 171.300003 | 207.800003 | 252.199997 | 0.03523 | 3.27 | 0.6487 | 0.8865 | 1.034 | 1.279 | 1.455 | 1.616 | 1.747 | 1.866 | 2.079 | 2.27 | 2.449 | 2.703 | 2.786 |  |  | 29.4 | 43.400002
RJ29448 | 7 | a 4.5, b -4.5 | 2800000000000 | 480 | 485 | 150 | 9 | 38.700001 | 17.4 | 86.110001 | 120.900002 | 149.100006 | 174.5 | 214.699997 | 262.799988 | 0.0357 | 3.266 | 0.6553 | 0.8965 | 1.047 | 1.295 | 1.472 | 1.637 | 1.77 | 1.89 | 2.105 | 2.299 | 2.48 | 2.736 | 2.818 |  |  | 25.9 | 24.4
RJ29448 | 7 | a 4.5, b -4.5 | 2800000000000 | 480 | 485 | 150 | 10 | 5 | 43 | 78.32 | 109 | 133.899994 | 155.800003 | 191.399994 | 237.899994 | 0.0405 | 3.288 | 0.6564 | 0.897 | 1.046 | 1.293 | 1.469 | 1.632 | 1.764 | 1.883 | 2.095 | 2.286 | 2.463 | 2.714 | 2.796 |  |  | 36.700001 | 27.799999
RJ29448 | 7 | a 4.5, b -4.5 | 2800000000000 | 480 | 485 | 150 | 11 | 8 | 38 | 71.720001 | 100 | 123 | 143.5 | 176.199997 | 218.699997 | 0.04759 | 3.314 | 0.6609 | 0.9031 | 1.054 | 1.303 | 1.479 | 1.643 | 1.776 | 1.895 | 2.109 | 2.3 | 2.479 | 2.732 | 2.813 |  |  | 29.299999 | 25.9
RJ29448 | 7 | a 4.5, b -4.5 | 2800000000000 | 480 | 485 | 150 | 12 | 19.200001 | 28.5 | 68.870003 | 97.639999 | 120.599998 | 141.5 | 175.5 | 218.699997 | 0.05389 | 3.3 | 0.6551 | 0.8909 | 1.037 | 1.277 | 1.452 | 1.609 | 1.738 | 1.854 | 2.062 | 2.25 | 2.425 | 2.671 | 2.751 |  |  | 19.9 | 22.200001
RJ29448 | 8 | a 4.5, b -4.5 | 2850000000000 | 480 | 485 | 25 | 13 | 5.5 | 24.799999 | 0.01106 | 0.00669 | 0.00345 | 0.0303 | 0.0111 | 0.0175 | 4.881 | 5.237 | 1.155 | 1.58 | 1.583 | 1.6 | 1.625 | 1.669 | 1.713 | 1.76 | 1.858 | 1.955 | 2.051 | 2.191 | 2.239 | 1.409 | 1.413 | 16.700001 | 4
RJ29448 | 8 | a 4.5, b -4.5 | 2850000000000 | 480 | 485 | 25 | 14 | 999900 | 999900 | 0.01501 | 0.01235 | 0.01293 | 0.0343 | 17.879999 | 98.050003 | 0.05616 | 0.4705 | 26.950001 | 28.889999 | 30.690001 | 27 | 27.48 | 1.659 | 1.703 | 1.751 | 1.849 | 1.945 | 2.042 | 2.182 | 2.23 | 1.398 | 1.41 | 999900 | 999900
RJ29448 | 8 | a 4.5, b -4.5 | 2850000000000 | 480 | 485 | 25 | 15 | 999900 | 999900 | 0.01601 | 0.4135 | 1166 | 3370 | 4029 | 3865 | 0.03155 | 0.3124 | 27.059999 | 29.01 | 30.719999 | 27.059999 | 27.540001 | 1.669 | 1.707 | 1.752 | 1.848 | 1.944 | 2.041 | 2.181 | 2.229 | 0.8589 | 0.9019 | 999900 | 999900
RJ29448 | 8 | a 4.5, b -4.5 | 2850000000000 | 480 | 485 | 25 | 16 | 7.1 | 6.7 | 0.0139 | 0.03107 | 0.05092 | 0.014 | 0.0038 | 0.0402 | 4.915 | 5.273 | 1.154 | 1.581 | 1.567 | 1.59 | 1.619 | 1.659 | 1.704 | 1.754 | 1.853 | 1.951 | 2.048 | 2.191 | 2.238 | 1.411 | 1.415 | 57.900002 | 9.9
RJ29448 | 8 | a 4.5, b -4.5 | 2850000000000 | 480 | 485 | 25 | 17 | 26.5 | 0.5 | 0.01089 | 0.02039 | 0.04017 | 0.0043 | 0.0153 | 0.0322 | 4.841 | 5.195 | 1.159 | 1.556 | 1.575 | 1.587 | 1.613 | 1.649 | 1.693 | 1.74 | 1.837 | 1.934 | 2.029 | 2.168 | 2.216 | 1.414 | 1.417 | 5.5 | 20.4
RJ29448 | 8 | a 4.5, b -4.5 | 2850000000000 | 480 | 485 | 25 | 18 | 6.6 | 15.9 | 0.01295 | 0.01659 | 0.01228 | 0.0556 | 0.0057 | 0.1157 | 4.78 | 5.13 | 1.15 | 1.566 | 1.582 | 1.593 | 1.623 | 1.664 | 1.709 | 1.758 | 1.858 | 1.956 | 2.055 | 2.196 | 2.244 | 1.399 | 1.403 | 9.3 | 16.299999
RJ29448 | 8 | a 4.5, b -4.5 | 2850000000000 | 480 | 485 | 25 | 19 | 999900 | 999900 | 0.011 | 0.0143 | 0.01257 | 0.0353 | 0.0378 | 0.0138 | 0.01039 | 0.1042 | 27.07 | 29.01 | 30.719999 | 27.07 | 27.540001 | 1.725 | 1.758 | 1.802 | 1.896 | 1.991 | 2.089 | 2.229 | 2.276 | 1.409 | 1.415 | 999900 | 999900
RJ29448 | 8 | a 4.5, b -4.5 | 2850000000000 | 480 | 485 | 25 | 20 | 58.400002 | 10 | 0.00515 | 0.01169 | 0.013 | 0.0375 | 0.059 | 0.0256 | 4.854 | 5.209 | 1.147 | 1.568 | 1.564 | 1.583 | 1.609 | 1.655 | 1.7 | 1.749 | 1.846 | 1.943 | 2.039 | 2.178 | 2.226 | 1.408 | 1.415 | 12.9 | 11.5
RJ29448 | 8 | a 4.5, b -4.5 | 2850000000000 | 480 | 485 | 25 | 21 | 14 | 18.700001 | 0.01231 | 0.01322 | 0.01545 | 0.0146 | 0.0706 | 0.0613 | 4.886 | 5.241 | 1.163 | 1.587 | 1.609 | 1.625 | 1.649 | 1.691 | 1.735 | 1.782 | 1.881 | 1.98 | 2.079 | 2.221 | 2.269 | 1.382 | 1.387 | 6.9 | 18.9
RJ29448 | 8 | a 4.5, b -4.5 | 2850000000000 | 480 | 485 | 25 | 22 | 999900 | 999900 | 377.899994 | 513.200012 | 772.900024 | 1553 | 9999 | 9999 | 0.03483 | 0.3348 | 27.059999 | 29.01 | 30.719999 | 27.059999 | 27.530001 | 1.72 | 1.758 | 1.803 | 1.898 | 1.994 | 2.09 | 2.23 | 2.279 | 0.0015 | 0.0036 | 999900 | 999900
RJ29448 | 8 | a 4.5, b -4.5 | 2850000000000 | 480 | 485 | 25 | 23 | 10.7 | 4.7 | 0.03805 | 0.0188 | 0.01815 | 0.0185 | 0.0346 | 0.029 | 4.815 | 5.168 | 1.124 | 1.523 | 1.525 | 1.549 | 1.579 | 1.625 | 1.671 | 1.719 | 1.817 | 1.913 | 2.007 | 2.144 | 2.191 | 1.399 | 1.405 | 8.5 | 3.5
RJ29448 | 8 | a 4.5, b -4.5 | 2850000000000 | 480 | 485 | 25 | 24 | 10.9 | 20.5 | 0.02099 | 0.04237 | 0.0248 | 0.0236 | 0.0193 | 0.0298 | 4.789 | 5.139 | 1.145 | 1.544 | 1.553 | 1.568 | 1.592 | 1.634 | 1.675 | 1.721 | 1.817 | 1.91 | 2.003 | 2.137 | 2.183 | 1.415 | 1.419 | 30.9 | 7.9
RJ29448 | 8 | a 4.5, b -4.5 | 2850000000000 | 480 | 485 | -55 | 13 | 7.5 | 12.5 | 0.02558 | 0.03055 | 0.0074 | 0.0441 | 0.0007 | 44.77 | 5.828 | 6.071 | 1.234 | 1.927 | 2.378 | 1.8 | 1.789 | 1.809 | 1.8 | 1.802 | 1.81 | 1.822 | 1.844 | 1.916 | 1.944 | 1.269 | 1.271 | 3 | 26.9
RJ29448 | 8 | a 4.5, b -4.5 | 2850000000000 | 480 | 485 | -55 | 14 | 999900 | 999900 | 0.01157 | 0.01005 | 0.00539 | 0.0095 | 14.98 | 3839 | 0.05594 | 0.4609 | 27.07 | 29.01 | 30.700001 | 27.059999 | 27.540001 | 1.802 | 1.81 | 1.839 | 1.8 | 1.81 | 1.836 | 1.909 | 1.938 | 1.267 | 1.271 | 999900 | 999900
RJ29448 | 8 | a 4.5, b -4.5 | 2850000000000 | 480 | 485 | -55 | 15 | 999900 | 999900 | 0.0297 | 20.370001 | 280.200012 | 1940 | 3627 | 9999 | 0.03023 | 0.2978 | 27.07 | 29.01 | 30.700001 | 27.07 | 27.540001 | 1.804 | 1.809 | 1.809 | 1.814 | 1.826 | 1.85 | 1.916 | 1.944 | 0.7832 | 0.8361 | 999900 | 999900
RJ29448 | 8 | a 4.5, b -4.5 | 2850000000000 | 480 | 485 | -55 | 16 | 13.9 | 21.299999 | 0.02685 | 0.009999 | 0.01694 | 0.023 | 0.0323 | 9999 | 5.84 | 6.089 | 1.242 | 1.933 | 2.379 | 1.796 | 1.791 | 1.793 | 1.796 | 1.801 | 1.807 | 1.82 | 1.843 | 1.917 | 1.947 | 1.268 | 1.274 | 4.8 | 17.200001
RJ29448 | 8 | a 4.5, b -4.5 | 2850000000000 | 480 | 485 | -55 | 17 | 4.7 | 10.9 | 0.01405 | 0.01085 | 0.00889 | 0.0038 | 0.0252 | 9919 | 5.763 | 6.007 | 1.246 | 1.942 | 2.388 | 1.773 | 1.775 | 1.776 | 1.774 | 1.779 | 1.786 | 1.798 | 1.823 | 1.895 | 1.923 | 1.271 | 1.276 | 1.2 | 13.8
RJ29448 | 8 | a 4.5, b -4.5 | 2850000000000 | 480 | 485 | -55 | 18 | 20.6 | 16.5 | 0.009999 | 0.00205 | 0.00502 | 0.0103 | 0.0594 | 959 | 5.669 | 5.918 | 1.236 | 1.92 | 2.355 | 1.792 | 1.78 | 1.804 | 1.816 | 1.843 | 1.801 | 1.814 | 1.841 | 1.917 | 1.946 | 1.299 | 1.263 | 5.9 | 14.8
RJ29448 | 8 | a 4.5, b -4.5 | 2850000000000 | 480 | 485 | -55 | 19 | 999900 | 999900 | 0.00565 | 0.00554 | 0.01046 | 0.0158 | 0.0567 | 880.900024 | 0.00977 | 0.09768 | 27.059999 | 29.01 | 30.700001 | 27.07 | 27.540001 | 1.873 | 1.886 | 1.895 | 1.975 | 2.088 | 2.204 | 1.95 | 1.976 | 1.268 | 1.271 | 999900 | 999900
RJ29448 | 8 | a 4.5, b -4.5 | 2850000000000 | 480 | 485 | -55 | 20 | 4.5 | 18.4 | 0.00595 | 0.01152 | 0.01559 | 0.0438 | 0.0325 | 9999 | 5.757 | 6.008 | 1.239 | 1.922 | 1.791 | 1.778 | 1.781 | 1.793 | 1.802 | 1.832 | 1.93 | 2.045 | 1.834 | 1.906 | 1.934 | 1.269 | 1.275 | 17.799999 | 22
RJ29448 | 8 | a 4.5, b -4.5 | 2850000000000 | 480 | 485 | -55 | 21 | 3.3 | 26.299999 | 0.0146 | 0.00801 | 0.01149 | 0.0344 | 0.014 | 7677 | 5.791 | 6.044 | 1.238 | 1.931 | 2.375 | 1.821 | 1.809 | 1.83 | 1.835 | 1.859 | 1.949 | 1.842 | 1.866 | 1.936 | 1.966 | 1.245 | 1.247 | 6 | 12.3
RJ29448 | 8 | a 4.5, b -4.5 | 2850000000000 | 480 | 485 | -55 | 22 | 999900 | 999900 | 9975 | 9999 | 9999 | 9.92 | 9.919 | 9999 | 0.01187 | 0.1188 | 27.059999 | 29 | 30.690001 | 27.059999 | 27.530001 | 1.859 | 1.87 | 1.892 | 1.971 | 2.085 | 1.89 | 1.948 | 1.974 | 0.001 | 0.0019 | 999900 | 999900
RJ29448 | 8 | a 4.5, b -4.5 | 2850000000000 | 480 | 485 | -55 | 23 | 20.6 | 8.9 | 0.01709 | 0.01069 | 0.01399 | 0.0475 | 0.0227 | 8959 | 5.738 | 5.985 | 1.22 | 1.885 | 2.313 | 1.751 | 1.747 | 1.756 | 1.757 | 1.761 | 1.77 | 1.785 | 1.808 | 1.879 | 1.906 | 1.258 | 1.267 | 15.9 | 4.9
RJ29448 | 8 | a 4.5, b -4.5 | 2850000000000 | 480 | 485 | -55 | 24 | 3.3 | 1.4 | 0.00088 | 0.01225 | 0.00489 | 0.0115 | 0.0553 | 76.800003 | 5.736 | 5.975 | 1.232 | 1.762 | 1.766 | 1.767 | 1.762 | 1.79 | 1.794 | 1.813 | 1.898 | 2.006 | 2.117 | 1.872 | 1.898 | 1.275 | 1.277 | 2.9 | 17.6
RJ29448 | 8 | a 4.5, b -4.5 | 2850000000000 | 480 | 485 | 125 | 13 | 62.900002 | 17.1 | 3.112 | 4.289 | 5.402 | 6.537 | 9.23 | 13.73 | 3.403 | 4.017 | 0.7585 | 0.995 | 1.137 | 1.363 | 1.509 | 1.657 | 1.77 | 1.869 | 2.049 | 2.209 | 2.359 | 2.572 | 2.642 |  |  | 38.5 | 6.2
RJ29448 | 8 | a 4.5, b -4.5 | 2850000000000 | 480 | 485 | 125 | 14 | 999900 | 999900 | 3.383 | 4.811 | 6.095 | 7.48 | 27.84 | 84.690002 | 0.05498 | 0.485 | 0.8028 | 24.4 | 26.16 | 24.66 | 25.1 | 1.646 | 1.758 | 1.859 | 2.039 | 2.2 | 2.351 | 2.565 | 2.635 |  |  | 999900 | 999900
RJ29448 | 8 | a 4.5, b -4.5 | 2850000000000 | 480 | 485 | 125 | 15 | 999900 | 999900 | 3.419 | 76.790001 | 578.200012 | 513.5 | 701.200012 | 691.299988 | 0.03247 | 0.3311 | 26.299999 | 27.610001 | 29.59 | 26.35 | 26.82 | 1.635 | 1.748 | 1.849 | 2.029 | 2.191 | 2.343 | 2.559 | 2.63 |  |  | 999900 | 999900
RJ29448 | 8 | a 4.5, b -4.5 | 2850000000000 | 480 | 485 | 125 | 16 | 3.6 | 14.7 | 13.08 | 18.66 | 23.549999 | 28.299999 | 37.080002 | 49.73 | 2.976 | 3.759 | 0.7131 | 0.9481 | 1.093 | 1.322 | 1.479 | 1.638 | 1.759 | 1.866 | 2.061 | 2.237 | 2.4 | 2.63 | 2.706 |  |  | 21.6 | 8.6
RJ29448 | 8 | a 4.5, b -4.5 | 2850000000000 | 480 | 485 | 125 | 17 | 19.9 | 36 | 11.18 | 16 | 20.110001 | 24.049999 | 31.110001 | 41.220001 | 2.966 | 3.718 | 0.7127 | 0.9465 | 1.09 | 1.322 | 1.472 | 1.629 | 1.748 | 1.854 | 2.048 | 2.22 | 2.381 | 2.608 | 2.682 |  |  | 7.5 | 51.900002
RJ29448 | 8 | a 4.5, b -4.5 | 2850000000000 | 480 | 485 | 125 | 18 | 17.200001 | 19.700001 | 10.07 | 14.25 | 17.889999 | 21.48 | 28.09 | 38.66 | 2.969 | 3.696 | 0.7204 | 0.9572 | 1.103 | 1.335 | 1.499 | 1.652 | 1.773 | 1.882 | 2.075 | 2.249 | 2.41 | 2.64 | 2.715 |  |  | 19.6 | 2.7
RJ29448 | 8 | a 4.5, b -4.5 | 2850000000000 | 480 | 485 | 125 | 19 | 999900 | 999900 | 9.014 | 12.46 | 15.5 | 18.530001 | 24.280001 | 33.209999 | 0.01088 | 0.1123 | 27.07 | 29.02 | 30.709999 | 27.07 | 27.540001 | 1.685 | 1.806 | 1.914 | 2.108 | 2.282 | 2.445 | 2.672 | 2.746 |  |  | 999900 | 999900
RJ29448 | 8 | a 4.5, b -4.5 | 2850000000000 | 480 | 485 | 125 | 20 | 3.4 | 37.700001 | 7.748 | 11.23 | 14.24 | 17.26 | 23.190001 | 31.860001 | 3.121 | 3.816 | 0.7272 | 0.9592 | 1.102 | 1.33 | 1.487 | 1.635 | 1.752 | 1.857 | 2.045 | 2.213 | 2.369 | 2.591 | 2.664 |  |  | 18.299999 | 1.7
RJ29448 | 8 | a 4.5, b -4.5 | 2850000000000 | 480 | 485 | 125 | 21 | 19.9 | 6.3 | 6.45 | 8.966 | 11.27 | 13.73 | 18.07 | 26.18 | 3.194 | 3.874 | 0.7398 | 0.981 | 1.127 | 1.361 | 1.519 | 1.676 | 1.796 | 1.903 | 2.095 | 2.266 | 2.426 | 2.651 | 2.726 |  |  | 0 | 24
RJ29448 | 8 | a 4.5, b -4.5 | 2850000000000 | 480 | 485 | 125 | 22 | 999900 | 999900 | 9999 | 23830 | 23870 | 9999 | 9999 | 9999 | 0.01271 | 0.129 | 27 | 28.950001 | 30.700001 | 27.030001 | 27.51 | 1.69 | 1.809 | 1.916 | 2.106 | 2.276 | 2.433 | 2.657 | 2.729 |  |  | 999900 | 999900
RJ29448 | 8 | a 4.5, b -4.5 | 2850000000000 | 480 | 485 | 125 | 23 | 4.7 | 50.5 | 5.645 | 8.186 | 10.38 | 12.58 | 17.450001 | 25.01 | 3.182 | 3.841 | 0.728 | 0.956 | 1.096 | 1.315 | 1.469 | 1.611 | 1.725 | 1.827 | 2.009 | 2.172 | 2.324 | 2.539 | 2.609 |  |  | 9.2 | 11.3
RJ29448 | 8 | a 4.5, b -4.5 | 2850000000000 | 480 | 485 | 125 | 24 | 13.9 | 18.6 | 5.335 | 7.672 | 9.608 | 11.54 | 15.98 | 22.67 | 3.167 | 3.82 | 0.7279 | 0.9562 | 1.096 | 1.313 | 1.459 | 1.61 | 1.722 | 1.823 | 2.004 | 2.165 | 2.316 | 2.528 | 2.598 |  |  | 20.200001 | 16.5
RJ29448 | 8 | a 4.5, b -4.5 | 2850000000000 | 480 | 485 | 150 | 13 | 35.200001 | 71.599998 | 66.43 | 92.980003 | 114.199997 | 133.699997 | 165.899994 | 207.699997 | 0.05894 | 3.255 | 0.6652 | 0.9058 | 1.055 | 1.301 | 1.475 | 1.639 | 1.769 | 1.888 | 2.099 | 2.288 | 2.463 | 2.711 | 2.792 |  |  | 11.2 | 20.6
RJ29448 | 8 | a 4.5, b -4.5 | 2850000000000 | 480 | 485 | 150 | 14 | 999900 | 999900 | 68.779999 | 98.150002 | 121.599998 | 143.100006 | 196 | 286.5 | 0.02269 | 0.4103 | 0.6921 | 1.012 | 13.35 | 22.129999 | 22.459999 | 1.627 | 1.757 | 1.875 | 2.085 | 2.274 | 2.45 | 2.698 | 2.778 |  |  | 999900 | 999900
RJ29448 | 8 | a 4.5, b -4.5 | 2850000000000 | 480 | 485 | 150 | 15 | 999900 | 999900 | 62.84 | 104.900002 | 144.300003 | 230.899994 | 420.600006 | 657 | 0.01874 | 0.2991 | 0.7179 | 24.83 | 26.700001 | 24.92 | 25.360001 | 1.617 | 1.747 | 1.864 | 2.073 | 2.262 | 2.439 | 2.688 | 2.769 |  |  | 999900 | 999900
RJ29448 | 8 | a 4.5, b -4.5 | 2850000000000 | 480 | 485 | 150 | 16 | 49.299999 | 19.9 | 112.300003 | 159.300003 | 197.600006 | 232.800003 | 286.5 | 351.299988 | 0.02494 | 3.11 | 0.6486 | 0.8875 | 1.037 | 1.282 | 1.459 | 1.622 | 1.755 | 1.875 | 2.089 | 2.283 | 2.463 | 2.719 | 2.801 |  |  | 29.5 | 28.5
RJ29448 | 8 | a 4.5, b -4.5 | 2850000000000 | 480 | 485 | 150 | 17 | 42.700001 | 63 | 103.900002 | 146.800003 | 181.100006 | 212.300003 | 259.200012 | 314.799988 | 0.02775 | 3.073 | 0.6471 | 0.885 | 1.032 | 1.276 | 1.449 | 1.615 | 1.747 | 1.866 | 2.079 | 2.27 | 2.449 | 2.702 | 2.784 |  |  | 22.5 | 26.6
RJ29448 | 8 | a 4.5, b -4.5 | 2850000000000 | 480 | 485 | 150 | 18 | 19.5 | 26.200001 | 99.800003 | 140 | 173 | 203.199997 | 249.699997 | 309.299988 | 0.02873 | 3.048 | 0.6526 | 0.8937 | 1.044 | 1.295 | 1.469 | 1.638 | 1.772 | 1.893 | 2.109 | 2.303 | 2.485 | 2.739 | 2.822 |  |  | 45.799999 | 42.900002
RJ29448 | 8 | a 4.5, b -4.5 | 2850000000000 | 480 | 485 | 150 | 19 | 999900 | 999900 | 95.169998 | 131.300003 | 160.399994 | 187.300003 | 229 | 282.899994 | 0.00785 | 0.09656 | 27.07 | 29.02 | 30.709999 | 27.07 | 27.540001 | 1.668 | 1.804 | 1.926 | 2.144 | 2.338 | 2.519 | 2.775 | 2.858 |  |  | 999900 | 999900
RJ29448 | 8 | a 4.5, b -4.5 | 2850000000000 | 480 | 485 | 150 | 20 | 30.5 | 40.299999 | 91.550003 | 130.699997 | 162.5 | 192 | 237.5 | 293.100006 | 0.03393 | 3.143 | 0.654 | 0.8909 | 1.038 | 1.283 | 1.456 | 1.617 | 1.748 | 1.867 | 2.078 | 2.268 | 2.445 | 2.694 | 2.776 |  |  | 29.9 | 17.5
RJ29448 | 8 | a 4.5, b -4.5 | 2850000000000 | 480 | 485 | 150 | 21 | 19.9 | 4.7 | 83.169998 | 115.699997 | 142.199997 | 166.899994 | 205.199997 | 258.299988 | 0.03705 | 3.188 | 0.6638 | 0.9087 | 1.061 | 1.315 | 1.495 | 1.66 | 1.796 | 1.918 | 2.136 | 2.331 | 2.512 | 2.768 | 2.85 |  |  | 104.900002 | 36.5
RJ29448 | 8 | a 4.5, b -4.5 | 2850000000000 | 480 | 485 | 150 | 22 | 999900 | 999900 | 9999 | 24010 | 23950 | 9999 | 9999 | 9999 | 0.00913 | 0.1133 | 26.99 | 28.940001 | 30.690001 | 27.030001 | 27.5 | 1.675 | 1.81 | 1.932 | 2.149 | 2.343 | 2.523 | 2.776 | 2.859 |  |  | 999900 | 999900
RJ29448 | 8 | a 4.5, b -4.5 | 2850000000000 | 480 | 485 | 150 | 23 | 42.200001 | 11.5 | 80.650002 | 115 | 142.699997 | 168.300003 | 209.800003 | 262.200012 | 0.04217 | 3.147 | 0.6505 | 0.8833 | 1.027 | 1.269 | 1.439 | 1.597 | 1.726 | 1.842 | 2.049 | 2.235 | 2.409 | 2.653 | 2.732 |  |  | 47.5 | 43.299999
RJ29448 | 8 | a 4.5, b -4.5 | 2850000000000 | 480 | 485 | 150 | 24 | 25.9 | 30.6 | 77.370003 | 109.300003 | 134.600006 | 157.300003 | 195.800003 | 242.5 | 0.04433 | 3.128 | 0.6503 | 0.8836 | 1.028 | 1.266 | 1.437 | 1.595 | 1.723 | 1.838 | 2.045 | 2.229 | 2.4 | 2.643 | 2.721 |  |  | 9.9 | 23.5
RJ29448 | 15 | a 4.5, b -4.5 | 2300000000000 | 480 | 445 | 25 | 25 | 4.7 | 26.6 | 0.01194 | 0.00768 | 0.008 | 0.0221 | 0.005 | 0.0355 | 4.883 | 5.242 | 0.996 | 1.229 | 1.331 | 1.464 | 1.555 | 1.636 | 1.705 | 1.768 | 1.885 | 1.993 | 2.099 | 2.247 | 2.299 | 1.389 | 1.394 | 17.200001 | 20.5
RJ29448 | 15 | a 4.5, b -4.5 | 2300000000000 | 480 | 445 | 25 | 26 | 6.6 | 16.200001 | 0.00915 | 0.0009 | 0.0117 | 0.011 | 0.0451 | 0.1153 | 4.799 | 5.158 | 0.99 | 1.216 | 1.316 | 1.446 | 1.539 | 1.612 | 1.679 | 1.741 | 1.855 | 1.96 | 2.063 | 2.208 | 2.257 | 1.402 | 1.407 | 16.9 | 11.5
RJ29448 | 15 | a 4.5, b -4.5 | 2300000000000 | 480 | 445 | 25 | 27 | 3.9 | 7.2 | 0.0275 | 0.01643 | 0.01634 | 0.0062 | 0.0736 | 0.0378 | 4.866 | 5.224 | 0.985 | 1.204 | 1.3 | 1.429 | 1.519 | 1.597 | 1.664 | 1.727 | 1.841 | 1.947 | 2.049 | 2.194 | 2.244 | 1.411 | 1.415 | 3 | 15.9
RJ29448 | 15 | a 4.5, b -4.5 | 2300000000000 | 480 | 445 | 25 | 28 | 16.700001 | 10.4 | 0.00287 | 0.01069 | 0.00999 | 0.056 | 0.0022 | 0.1279 | 4.821 | 5.179 | 0.968 | 1.181 | 1.276 | 1.412 | 1.515 | 1.582 | 1.649 | 1.712 | 1.827 | 1.933 | 2.035 | 2.181 | 2.231 | 1.408 | 1.413 | 4.5 | 3.3
RJ29448 | 15 | a 4.5, b -4.5 | 2300000000000 | 480 | 445 | 25 | 29 | 3.9 | 27.1 | 0.01141 | 0.00729 | 0.0038 | 0.0266 | 0.0088 | 0.0418 | 4.808 | 5.162 | 1.009 | 1.25 | 1.354 | 1.487 | 1.565 | 1.644 | 1.712 | 1.774 | 1.889 | 1.995 | 2.099 | 2.248 | 2.299 | 1.392 | 1.4 | 17.200001 | 5.9
RJ29448 | 15 | a 4.5, b -4.5 | 2300000000000 | 480 | 445 | 25 | 30 | 6.9 | 15 | 0.009999 | 0.01639 | 0.01955 | 0.0606 | 0.0122 | 0.0878 | 4.872 | 5.232 | 1.006 | 1.235 | 1.337 | 1.467 | 1.559 | 1.629 | 1.696 | 1.758 | 1.874 | 1.98 | 2.082 | 2.229 | 2.279 | 1.399 | 1.409 | 0.9 | 13.9
RJ29448 | 15 | a 4.5, b -4.5 | 2300000000000 | 480 | 445 | 25 | 31 | 10.1 | 11.8 | 0.00909 | 0.0243 | 0.4374 | 1.379 | 3.781 | 6.219 | 4.883 | 5.239 | 1.002 | 1.226 | 1.318 | 1.439 | 1.529 | 1.604 | 1.669 | 1.73 | 1.844 | 1.949 | 2.051 | 2.197 | 2.247 | 1.404 | 1.409 | 10 | 0.2
RJ29448 | 15 | a 4.5, b -4.5 | 2300000000000 | 480 | 445 | 25 | 32 | 1.3 | 18.299999 | 0.01005 | 0.00578 | 0.009999 | 0.0155 | 0.003 | 0.0208 | 4.885 | 5.243 | 0.994 | 1.214 | 1.31 | 1.435 | 1.519 | 1.598 | 1.665 | 1.727 | 1.841 | 1.947 | 2.049 | 2.194 | 2.244 | 1.415 | 1.418 | 13.5 | 18
RJ29448 | 15 | a 4.5, b -4.5 | 2300000000000 | 480 | 445 | 25 | 33 | 5.9 | 7 | 0.009999 | 0.00706 | 0.01052 | 0.0365 | 0.0372 | 0.0423 | 4.855 | 5.215 | 1.001 | 1.237 | 1.339 | 1.464 | 1.559 | 1.627 | 1.693 | 1.754 | 1.867 | 1.972 | 2.073 | 2.217 | 2.266 | 1.403 | 1.405 | 4.5 | 4.7
RJ29448 | 15 | a 4.5, b -4.5 | 2300000000000 | 480 | 445 | 25 | 34 | 5.7 | 21.200001 | 0.0167 | 0.01555 | 0.01672 | 0.0105 | 0.0745 | 0.0539 | 4.874 | 5.234 | 0.995 | 1.225 | 1.328 | 1.456 | 1.559 | 1.629 | 1.698 | 1.761 | 1.877 | 1.985 | 2.089 | 2.236 | 2.287 | 1.408 | 1.412 | 11.7 | 0.8
RJ29448 | 15 | a 4.5, b -4.5 | 2300000000000 | 480 | 445 | 25 | 35 | 999900 | 999900 | 0.03919 | 0.0244 | 0.02135 | 0.0341 | 11.72 | 357.799988 | 0.03646 | 0.362 | 26.99 | 28.93 | 30.690001 | 27.02 | 27.5 | 1.633 | 1.701 | 1.765 | 1.881 | 1.989 | 2.093 | 2.241 | 2.291 | 1.306 | 1.366 | 999900 | 999900
RJ29448 | 15 | a 4.5, b -4.5 | 2300000000000 | 480 | 445 | 25 | 36 | 19.9 | 12.8 | 0.00041 | 0.00411 | 0.01073 | 0.026 | 0.0067 | 0.0297 | 4.885 | 5.243 | 0.987 | 1.211 | 1.313 | 1.443 | 1.551 | 1.617 | 1.686 | 1.75 | 1.866 | 1.975 | 2.078 | 2.226 | 2.277 | 1.411 | 1.415 | 3.2 | 28.700001
RJ29448 | 15 | a 4.5, b -4.5 | 2300000000000 | 480 | 445 | -55 | 25 | 14.2 | 25.200001 | 0.0107 | 0.00849 | 0.01597 | 0.0192 | 0.003 | 1040 | 5.818 | 6.074 | 1.151 | 1.565 | 1.762 | 1.645 | 1.642 | 1.656 | 1.669 | 1.682 | 1.727 | 1.785 | 1.845 | 1.939 | 1.97 | 1.247 | 1.159 | 5.5 | 7.6
RJ29448 | 15 | a 4.5, b -4.5 | 2300000000000 | 480 | 445 | -55 | 26 | 58.900002 | 18 | 0.00523 | 0.00861 | 0.02152 | 0.0246 | 0.0123 | 928 | 5.739 | 5.992 | 1.147 | 1.565 | 1.78 | 1.65 | 1.649 | 1.663 | 1.67 | 1.678 | 1.712 | 1.765 | 1.823 | 1.913 | 1.945 | 1.261 | 1.265 | 21.1 | 18.799999
RJ29448 | 15 | a 4.5, b -4.5 | 2300000000000 | 480 | 445 | -55 | 27 | 43.900002 | 18.9 | 0.00206 | 0.00808 | 0.01025 | 0.0082 | 0.0499 | 96 | 5.836 | 6.08 | 1.151 | 1.559 | 1.751 | 1.617 | 1.615 | 1.625 | 1.628 | 1.641 | 1.685 | 1.741 | 1.803 | 1.895 | 1.926 | 1.267 | 1.269 | 15.4 | 3.58
RJ29448 | 15 | a 4.5, b -4.5 | 2300000000000 | 480 | 445 | -55 | 28 | 35.200001 | 3.5 | 0.009999 | 0.00023 | 0.00776 | 0.0143 | 0.0537 | 9999 | 5.754 | 6.007 | 1.139 | 1.534 | 1.716 | 1.592 | 1.593 | 1.605 | 1.614 | 1.629 | 1.677 | 1.737 | 1.798 | 1.89 | 1.922 | 1.266 | 1.271 | 6.5 | 18.1
RJ29448 | 15 | a 4.5, b -4.5 | 2300000000000 | 480 | 445 | -55 | 29 | 15.9 | 3.4 | 0.01205 | 0.00319 | 0.00338 | 0.0311 | 0.0161 | 9999 | 5.718 | 5.969 | 1.161 | 1.603 | 1.835 | 1.693 | 1.696 | 1.708 | 1.713 | 1.72 | 1.75 | 1.8 | 1.859 | 1.95 | 1.982 | 1.252 | 1.258 | 31.4 | 10
RJ29448 | 15 | a 4.5, b -4.5 | 2300000000000 | 480 | 445 | -55 | 30 | 17.9 | 1.3 | 0.004 | 0.00053 | 0 | 0.0319 | 0.0499 | 47.990002 | 5.853 | 6.096 | 1.171 | 1.608 | 1.827 | 1.67 | 1.667 | 1.678 | 1.683 | 1.689 | 1.722 | 1.775 | 1.834 | 1.925 | 1.956 | 1.257 | 1.266 | 2 | 16.9
RJ29448 | 15 | a 4.5, b -4.5 | 2300000000000 | 480 | 445 | -55 | 31 | 1.4 | 27.700001 | 0.01089 | 0.0124 | 0.00095 | 0.0134 | 0.0032 | 9999 | 5.807 | 6.057 | 1.17 | 1.609 | 1.825 | 1.655 | 1.651 | 1.656 | 1.665 | 1.672 | 1.705 | 1.757 | 1.817 | 1.908 | 1.938 | 1.263 | 1.269 | 7.2 | 20.200001
RJ29448 | 15 | a 4.5, b -4.5 | 2300000000000 | 480 | 445 | -55 | 32 | 56.5 | 12.7 | 0.01312 | 0.01009 | 0.01891 | 0.014 | 0.0395 | 51.200001 | 5.856 | 6.099 | 1.164 | 1.587 | 1.637 | 1.629 | 1.63 | 1.643 | 1.649 | 1.659 | 1.692 | 1.746 | 1.807 | 1.897 | 1.928 | 1.269 | 1.274 | 25.9 | 7.4
RJ29448 | 15 | a 4.5, b -4.5 | 2300000000000 | 480 | 445 | -55 | 33 | 6.9 | 11.4 | 0.0243 | 0.01279 | 0.01069 | 0.0119 | 0.0468 | 9999 | 5.798 | 6.051 | 1.146 | 1.57 | 1.795 | 1.676 | 1.674 | 1.684 | 1.691 | 1.699 | 1.728 | 1.776 | 1.833 | 1.923 | 1.953 | 1.261 | 1.262 | 5 | 31.9
RJ29448 | 15 | a 4.5, b -4.5 | 2300000000000 | 480 | 445 | -55 | 34 | 2.5 | 17.299999 | 0.01284 | 0.01126 | 0.0116 | 0.0218 | 0.0137 | 89.599998 | 5.859 | 6.104 | 1.147 | 1.56 | 1.772 | 1.66 | 1.663 | 1.674 | 1.677 | 1.687 | 1.722 | 1.777 | 1.837 | 1.928 | 1.959 | 1.263 | 1.263 | 9.5 | 9.5
RJ29448 | 15 | a 4.5, b -4.5 | 2300000000000 | 480 | 445 | -55 | 35 | 999900 | 999900 | 0.000576 | 0.04472 | 0.0206 | 0.0158 | 14.8 | 960 | 0.0197 | 0.1887 | 27.07 | 29.01 | 30.700001 | 27.07 | 27.540001 | 1.672 | 1.68 | 1.689 | 1.725 | 1.778 | 1.839 | 1.931 | 1.963 | 1.24 | 1.243 | 999900 | 999900
RJ29448 | 15 | a 4.5, b -4.5 | 2300000000000 | 480 | 445 | -55 | 36 | 36.799999 | 11 | 0.00323 | 0.00629 | 0.0146 | 0.024 | 0.0328 | 9.8 | 5.878 | 6.118 | 1.142 | 1.546 | 1.749 | 1.638 | 1.639 | 1.652 | 1.654 | 1.668 | 1.706 | 1.762 | 1.823 | 1.915 | 1.947 | 1.262 | 1.265 | 14.8 | 10.7
RJ29448 | 15 | a 4.5, b -4.5 | 2300000000000 | 480 | 445 | 125 | 25 | 3.7 | 26.9 | 8.084 | 12.85 | 18.73 | 26.25 | 43.27 | 74.650002 | 3.159 | 3.854 | 0.7415 | 0.983 | 1.13 | 1.364 | 1.535 | 1.683 | 1.806 | 1.915 | 2.111 | 2.286 | 2.449 | 2.678 | 2.753 |  |  | 1.5 | 5.2
RJ29448 | 15 | a 4.5, b -4.5 | 2300000000000 | 480 | 445 | 125 | 26 | 47.5 | 4.9 | 19.26 | 31.719999 | 47.880001 | 68.599998 | 115.599998 | 189.899994 | 2.774 | 3.612 | 0.711 | 0.947 | 1.09 | 1.325 | 1.479 | 1.641 | 1.764 | 1.874 | 2.07 | 2.247 | 2.411 | 2.642 | 2.717 |  |  | 15.6 | 29.1
RJ29448 | 15 | a 4.5, b -4.5 | 2300000000000 | 480 | 445 | 125 | 27 | 7.9 | 13.1 | 16.780001 | 27.17 | 39.669998 | 55.389999 | 89.550003 | 141.199997 | 2.874 | 3.688 | 0.7109 | 0.9461 | 1.091 | 1.325 | 1.479 | 1.637 | 1.759 | 1.869 | 2.066 | 2.241 | 2.406 | 2.638 | 2.713 |  |  | 25.200001 | 6.9
RJ29448 | 15 | a 4.5, b -4.5 | 2300000000000 | 480 | 445 | 125 | 28 | 18.9 | 3.2 | 15.68 | 26.01 | 38.470001 | 55.18 | 94.839996 | 153.300003 | 2.885 | 3.675 | 0.708 | 0.9386 | 1.08 | 1.31 | 1.465 | 1.62 | 1.74 | 1.849 | 2.043 | 2.218 | 2.379 | 2.609 | 2.683 |  |  | 5.6 | 34.299999
RJ29448 | 15 | a 4.5, b -4.5 | 2300000000000 | 480 | 445 | 125 | 29 | 21.700001 | 0.7 | 13.78 | 22.549999 | 33.509998 | 48.470001 | 85.309998 | 144.199997 | 2.955 | 3.712 | 0.7287 | 0.9675 | 1.115 | 1.346 | 1.515 | 1.668 | 1.791 | 1.901 | 2.099 | 2.277 | 2.443 | 2.677 | 2.751 |  |  | 4.9 | 33.900002
RJ29448 | 15 | a 4.5, b -4.5 | 2300000000000 | 480 | 445 | 125 | 30 | 6.9 | 0.2 | 11.38 | 18.110001 | 26.41 | 36.950001 | 60.57 | 98.779999 | 3.037 | 3.777 | 0.7317 | 0.9715 | 1.118 | 1.355 | 1.519 | 1.672 | 1.794 | 1.904 | 2.1 | 2.274 | 2.437 | 2.666 | 2.74 |  |  | 11.9 | 19.5
RJ29448 | 15 | a 4.5, b -4.5 | 2300000000000 | 480 | 445 | 125 | 31 | 70.900002 | 4.9 | 9.792 | 24.65 | 86.290001 | 110.599998 | 161.699997 | 222.300003 | 3.115 | 3.83 | 0.7269 | 0.96 | 1.101 | 1.332 | 1.489 | 1.639 | 1.758 | 1.865 | 2.056 | 2.228 | 2.389 | 2.615 | 2.689 |  |  | 58.900002 | 22.200001
RJ29448 | 15 | a 4.5, b -4.5 | 2300000000000 | 480 | 445 | 125 | 32 | 5.7 | 4 | 11.65 | 18.860001 | 27.49 | 38.299999 | 62.07 | 99.230003 | 3.044 | 3.787 | 0.721 | 0.9545 | 1.098 | 1.323 | 1.489 | 1.639 | 1.759 | 1.867 | 2.06 | 2.234 | 2.396 | 2.624 | 2.698 |  |  | 0.5 | 28.9
RJ29448 | 15 | a 4.5, b -4.5 | 2300000000000 | 480 | 445 | 125 | 33 | 4.1 | 28.5 | 12.33 | 20.42 | 30.639999 | 44.810001 | 80.660004 | 138.800003 | 3.022 | 3.766 | 0.7276 | 0.9625 | 1.105 | 1.335 | 1.495 | 1.647 | 1.767 | 1.874 | 2.068 | 2.241 | 2.403 | 2.631 | 2.706 |  |  | 15.5 | 1.7
RJ29448 | 15 | a 4.5, b -4.5 | 2300000000000 | 480 | 445 | 125 | 34 | 25 | 6.8 | 12.16 | 19.73 | 29.18 | 41.860001 | 71.82 | 121.900002 | 3.026 | 3.775 | 0.7289 | 0.9683 | 1.114 | 1.352 | 1.515 | 1.669 | 1.792 | 1.903 | 2.099 | 2.276 | 2.44 | 2.672 | 2.748 |  |  | 6.7 | 6.2
RJ29448 | 15 | a 4.5, b -4.5 | 2300000000000 | 480 | 445 | 125 | 35 | 999900 | 999900 | 12.51 | 19.99 | 29.09 | 40.75 | 86.589996 | 304.5 | 0.01355 | 0.1415 | 27.07 | 29.01 | 30.719999 | 27.07 | 27.540001 | 1.675 | 1.799 | 1.91 | 2.107 | 2.284 | 2.449 | 2.682 | 2.757 |  |  | 999900 | 999900
RJ29448 | 15 | a 4.5, b -4.5 | 2300000000000 | 480 | 445 | 125 | 36 | 18.299999 | 1.1 | 21.01 | 34.32 | 50.790001 | 72.269997 | 119.800003 | 194.5 | 2.8 | 3.674 | 0.7103 | 0.9494 | 1.097 | 1.329 | 1.499 | 1.657 | 1.782 | 1.895 | 2.095 | 2.275 | 2.444 | 2.681 | 2.758 |  |  | 26.200001 | 2.5
RJ29448 | 15 | a 4.5, b -4.5 | 2300000000000 | 480 | 445 | 150 | 25 | 38.900002 | 12.9 | 105.400002 | 169.399994 | 240.199997 | 322.799988 | 479 | 705.900024 | 0.02875 | 3.155 | 0.6648 | 0.9125 | 1.065 | 1.317 | 1.495 | 1.662 | 1.797 | 1.918 | 2.136 | 2.332 | 2.514 | 2.771 | 2.855 |  |  | 32.900002 | 70.5
RJ29448 | 15 | a 4.5, b -4.5 | 2300000000000 | 480 | 445 | 150 | 26 | 34.599998 | 11.9 | 154.300003 | 254 | 370.899994 | 515 | 792.299988 | 1160 | 0.01846 | 2.952 | 0.6455 | 0.8872 | 1.035 | 1.281 | 1.455 | 1.616 | 1.748 | 1.867 | 2.081 | 2.274 | 2.453 | 2.706 | 2.789 |  |  | 20.299999 | 33.5
RJ29448 | 15 | a 4.5, b -4.5 | 2300000000000 | 480 | 445 | 150 | 27 | 86.900002 | 38 | 142.899994 | 231.600006 | 329.5 | 445.200012 | 655.299988 | 930.799988 | 0.01983 | 3.026 | 0.6459 | 0.8862 | 1.035 | 1.28 | 1.455 | 1.616 | 1.747 | 1.866 | 2.081 | 2.273 | 2.453 | 2.707 | 2.789 |  |  | 23.6 | 45.400002
RJ29448 | 15 | a 4.5, b -4.5 | 2300000000000 | 480 | 445 | 150 | 28 | 56.700001 | 18.700001 | 141.100006 | 232.600006 | 337.5 | 465.299988 | 710.299988 | 1026 | 0.02099 | 3.011 | 0.6415 | 0.8789 | 1.025 | 1.266 | 1.437 | 1.597 | 1.728 | 1.846 | 2.058 | 2.249 | 2.427 | 2.679 | 2.76 |  |  | 60.900002 | 28.9
RJ29448 | 15 | a 4.5, b -4.5 | 2300000000000 | 480 | 445 | 150 | 29 | 6.5 | 10.6 | 133.800003 | 219.699997 | 319.299988 | 443.700012 | 690.5 | 1022 | 0.02201 | 3.049 | 0.6568 | 0.902 | 1.053 | 1.301 | 1.469 | 1.641 | 1.775 | 1.896 | 2.112 | 2.308 | 2.49 | 2.748 | 2.831 |  |  | 30.5 | 14.8
RJ29448 | 15 | a 4.5, b -4.5 | 2300000000000 | 480 | 445 | 150 | 30 | 33.900002 | 33 | 122.199997 | 196.100006 | 278 | 373.899994 | 551.799988 | 788.299988 | 0.02381 | 3.088 | 0.66 | 0.9065 | 1.059 | 1.307 | 1.495 | 1.651 | 1.786 | 1.906 | 2.121 | 2.315 | 2.495 | 2.75 | 2.833 |  |  | 76.199997 | 22.9
RJ29448 | 15 | a 4.5, b -4.5 | 2300000000000 | 480 | 445 | 150 | 31 | 25.700001 | 6 | 113.599998 | 203.600006 | 459.299988 | 703.799988 | 1196 | 1800 | 0.02643 | 3.149 | 0.6535 | 0.8937 | 1.04 | 1.286 | 1.447 | 1.619 | 1.749 | 1.867 | 2.078 | 2.269 | 2.447 | 2.7 | 2.782 |  |  | 86.300003 | 30
RJ29448 | 15 | a 4.5, b -4.5 | 2300000000000 | 480 | 445 | 150 | 32 | 5.7 | 11.5 | 112.099998 | 181 | 256.200012 | 343.5 | 504.5 | 714.099976 | 0.0275 | 3.15 | 0.6533 | 0.8935 | 1.041 | 1.285 | 1.475 | 1.619 | 1.75 | 1.868 | 2.081 | 2.272 | 2.45 | 2.702 | 2.783 |  |  | 17.5 | 29.1
RJ29448 | 15 | a 4.5, b -4.5 | 2300000000000 | 480 | 445 | 150 | 33 | 29.299999 | 17.799999 | 116.400002 | 193.5 | 283.399994 | 396.899994 | 628.900024 | 945.099976 | 0.02753 | 3.134 | 0.6572 | 0.8989 | 1.047 | 1.289 | 1.457 | 1.622 | 1.753 | 1.87 | 2.082 | 2.273 | 2.451 | 2.703 | 2.784 |  |  | 28.9 | 32.599998
RJ29448 | 15 | a 4.5, b -4.5 | 2300000000000 | 480 | 445 | 150 | 34 | 41.900002 | 36.900002 | 114.900002 | 187.800003 | 271.100006 | 372.799988 | 573.299988 | 855.5 | 0.02665 | 3.136 | 0.661 | 0.9065 | 1.057 | 1.306 | 1.485 | 1.649 | 1.781 | 1.902 | 2.119 | 2.313 | 2.494 | 2.75 | 2.833 |  |  | 41.200001 | 19.9
RJ29448 | 15 | a 4.5, b -4.5 | 2300000000000 | 480 | 445 | 150 | 35 | 999900 | 999900 | 115.300003 | 185.600006 | 264 | 357.5 | 557.799988 | 979.799988 | 0.0088 | 0.1209 | 27.059999 | 29.02 | 30.709999 | 27.07 | 27.540001 | 1.653 | 1.788 | 1.909 | 2.126 | 2.32 | 2.501 | 2.757 | 2.84 |  |  | 999900 | 999900
RJ29448 | 15 | a 4.5, b -4.5 | 2300000000000 | 480 | 445 | 150 | 36 | 46.900002 | 27.299999 | 159.600006 | 260.899994 | 377.200012 | 520 | 789.799988 | 1147 | 0.017 | 3.018 | 0.6475 | 0.8923 | 1.042 | 1.295 | 1.459 | 1.635 | 1.769 | 1.89 | 2.109 | 2.305 | 2.488 | 2.747 | 2.83 |  |  | 20.700001 | 65.699997
RJ29448 | 18 | 0 | 2800000000000 | 480 | 485 | 25 | 37 | 999900 | 999900 | 0.00335 | 0.00079 | 0.0104 | 0.0316 | 0.0027 | 0.0005 | 0.02191 | 0.2192 | 27.059999 | 29.01 | 30.709999 | 27.07 | 27.540001 | 1.587 | 1.636 | 1.688 | 1.792 | 1.894 | 1.993 | 2.137 | 2.186 | 1.411 | 1.415 | 999900 | 999900
RJ29448 | 18 | 0 | 2800000000000 | 480 | 485 | 25 | 38 | 9.9 | 20.9 | 0.02399 | 2.742 | 215.5 | 1869 | 3200 | 3535 | 4.873 | 5.232 | 1.143 | 1.463 | 1.473 | 1.489 | 1.515 | 1.57 | 1.622 | 1.674 | 1.779 | 1.88 | 1.98 | 2.123 | 2.172 | 0.8899 | 1.019 | 22.6 | 28
RJ29448 | 18 | 0 | 2800000000000 | 480 | 485 | 25 | 39 | 6.2 | 37.900002 | 0.0103 | 0.01077 | 0.01463 | 0.0284 | 0.0623 | 0.031 | 4.926 | 5.285 | 1.166 | 1.532 | 1.534 | 1.548 | 1.577 | 1.621 | 1.669 | 1.72 | 1.824 | 1.926 | 2.026 | 2.171 | 2.221 | 1.402 | 1.404 | 11.9 | 12.4
RJ29448 | 18 | 0 | 2800000000000 | 480 | 485 | 25 | 40 | 21.9 | 9.8 | 0.009999 | 0.00472 | 0.00999 | 0.0355 | 0.027 | 0.007 | 4.882 | 5.236 | 1.129 | 1.452 | 1.465 | 1.48 | 1.509 | 1.564 | 1.616 | 1.669 | 1.775 | 1.879 | 1.98 | 2.129 | 2.179 | 1.401 | 1.408 | 2.3 | 7.5
RJ29448 | 18 | 0 | 2800000000000 | 480 | 485 | 25 | 41 | 14.5 | 16.4 | 0.01258 | 0.02359 | 0.04519 | 0.0085 | 0.0105 | 0.0404 | 4.878 | 5.232 | 1.159 | 1.496 | 1.506 | 1.522 | 1.552 | 1.599 | 1.65 | 1.703 | 1.809 | 1.913 | 2.014 | 2.162 | 2.213 | 1.398 | 1.403 | 10.5 | 11.9
RJ29448 | 18 | 0 | 2800000000000 | 480 | 485 | 25 | 42 | 15.9 | 3.7 | 0.009999 | 0.00436 | 0.0104 | 0.0331 | 0.039 | 0.0252 | 4.909 | 5.266 | 1.174 | 1.548 | 1.556 | 1.564 | 1.585 | 1.632 | 1.681 | 1.734 | 1.839 | 1.943 | 2.046 | 2.194 | 2.245 | 1.391 | 1.395 | 6 | 5.9
RJ29448 | 18 | 0 | 2800000000000 | 480 | 485 | 25 | 43 | 5.5 | 1.7 | 0.0098 | 0.0076 | 0.00595 | 0.023 | 0.0057 | 0.0361 | 4.909 | 5.264 | 1.151 | 1.498 | 1.508 | 1.527 | 1.549 | 1.605 | 1.658 | 1.711 | 1.818 | 1.924 | 2.027 | 2.175 | 2.226 | 1.378 | 1.384 | 17.9 | 17.200001
RJ29448 | 18 | 0 | 2800000000000 | 480 | 485 | 25 | 44 | 2.5 | 12.5 | 0.0246 | 0.01639 | 0.01331 | 0.012 | 0.0689 | 0.0225 | 4.904 | 5.26 | 1.163 | 1.529 | 1.537 | 1.553 | 1.569 | 1.615 | 1.66 | 1.71 | 1.809 | 1.909 | 2.007 | 2.149 | 2.198 | 1.405 | 1.407 | 10.3 | 5.5
RJ29448 | 18 | 0 | 2800000000000 | 480 | 485 | 25 | 45 | 18.6 | 4.5 | 0.01039 | 0.4295 | 4.689 | 66.980003 | 304.899994 | 899.900024 | 4.929 | 5.285 | 1.151 | 1.499 | 1.507 | 1.527 | 1.549 | 1.599 | 1.65 | 1.703 | 1.809 | 1.913 | 2.017 | 2.168 | 2.219 | 1.182 | 1.277 | 99.989998 | 14.5
RJ29448 | 18 | 0 | 2800000000000 | 480 | 485 | 25 | 46 | 7.5 | 23.200001 | 0.01252 | 0.01125 | 0.01537 | 0.021 | 0.0712 | 0.0299 | 4.589 | 5.242 | 1.173 | 1.539 | 1.541 | 1.56 | 1.572 | 1.625 | 1.673 | 1.726 | 1.83 | 1.934 | 2.036 | 2.186 | 2.237 | 1.402 | 1.408 | 9.2 | 1.9
RJ29448 | 18 | 0 | 2800000000000 | 480 | 485 | 25 | 47 | 23.5 | 15.3 | 1.898 | 1655 | 3194 | 9999 | 9999 | 9999 | 4.607 | 5.184 | 1.135 | 1.463 | 1.477 | 1.504 | 1.535 | 1.588 | 1.639 | 1.694 | 1.799 | 1.902 | 2.004 | 2.151 | 2.2 | 0.0368 | 0.0868 | 1.2 | 4.9
RJ29448 | 18 | 0 | 2800000000000 | 480 | 485 | 25 | 48 | 10.9 | 5.3 | 0.0069 | 0.009999 | 0.01118 | 0.0083 | 0.113 | 0.1779 | 4.849 | 5.202 | 1.136 | 1.455 | 1.456 | 1.472 | 1.495 | 1.551 | 1.6 | 1.651 | 1.753 | 1.851 | 1.949 | 2.09 | 2.137 | 1.408 | 1.415 | 4.1 | 31.799999
RJ29448 | 18 | 0 | 2800000000000 | 480 | 485 | -55 | 37 | 999900 | 999900 | 0.0209 | 0.01462 | 0.01019 | 0.01 | 0.0595 | 9999 | 0.02064 | 0.2065 | 27.07 | 29.01 | 30.700001 | 27.07 | 27.540001 | 1.649 | 1.648 | 1.656 | 1.668 | 1.703 | 1.756 | 1.843 | 1.873 | 1.265 | 1.269 | 999900 | 999900
RJ29448 | 18 | 0 | 2800000000000 | 480 | 485 | -55 | 38 | 9.1 | 19.799999 | 0.01403 | 4.77 | 106 | 892.099976 | 4466 | 9999 | 5.818 | 6.067 | 1.21 | 1.763 | 2.044 | 1.618 | 1.615 | 1.621 | 1.624 | 1.629 | 1.65 | 1.689 | 1.744 | 1.832 | 1.861 | 0.885 | 0.987 | 24.5 | 6.5
RJ29448 | 18 | 0 | 2800000000000 | 480 | 485 | -55 | 39 | 4.7 | 27 | 0.03255 | 0.0216 | 0.01295 | 0.0305 | 0.0149 | 4630 | 5.87 | 6.124 | 1.206 | 1.766 | 2.075 | 1.69 | 1.68 | 1.709 | 1.689 | 1.694 | 1.709 | 1.739 | 1.789 | 1.875 | 1.906 | 1.257 | 1.259 | 1.5 | 5.3
RJ29448 | 18 | 0 | 2800000000000 | 480 | 485 | -55 | 40 | 0.2 | 2.7 | 0.00079 | 0.01242 | 0.00506 | 0.0252 | 0.0537 | 9600 | 5.807 | 6.054 | 1.189 | 1.709 | 1.616 | 1.617 | 1.61 | 1.637 | 1.675 | 1.729 | 1.646 | 1.693 | 1.75 | 1.84 | 1.871 | 1.257 | 1.262 | 6.5 | 22.200001
RJ29448 | 18 | 0 | 2800000000000 | 480 | 485 | -55 | 41 | 14.7 | 3 | 0.01567 | 0.01055 | 0.01517 | 0.0515 | 0.0272 | 959 | 5.813 | 6.061 | 1.205 | 1.747 | 1.665 | 1.66 | 1.649 | 1.655 | 1.659 | 1.663 | 1.68 | 1.72 | 1.775 | 1.864 | 1.895 | 1.253 | 1.254 | 9.6 | 40
RJ29448 | 18 | 0 | 2800000000000 | 480 | 485 | -55 | 42 | 12.2 | 17.200001 | 0.0084 | 0.01273 | 0.01015 | 0.0145 | 0.0325 | 2559 | 5.853 | 6.104 | 1.211 | 1.786 | 2.107 | 1.713 | 1.703 | 1.703 | 1.704 | 1.71 | 1.721 | 1.752 | 1.803 | 1.891 | 1.921 | 1.24 | 1.247 | 1.7 | 16.200001
RJ29448 | 18 | 0 | 2800000000000 | 480 | 485 | -55 | 43 | 7.9 | 45.200001 | 0.02505 | 0.0384 | 0.01812 | 0.0166 | 0.0016 | 4480 | 5.859 | 6.109 | 1.196 | 1.729 | 2.007 | 1.651 | 1.645 | 1.654 | 1.655 | 1.663 | 1.68 | 1.721 | 1.777 | 1.867 | 1.897 | 1.23 | 1.215 | 16.6 | 3.2
RJ29448 | 18 | 0 | 2800000000000 | 480 | 485 | -55 | 44 | 3.6 | 23.9 | 0.0002 | 0.000896 | 0.00306 | 0.0196 | 0.0534 | 9999 | 5.859 | 6.105 | 1.202 | 1.765 | 2.09 | 1.695 | 1.686 | 1.697 | 1.7 | 1.704 | 1.71 | 1.735 | 1.779 | 1.86 | 1.889 | 1.259 | 1.259 | 12.9 | 18.5
RJ29448 | 18 | 0 | 2800000000000 | 480 | 485 | -55 | 45 | 24.9 | 30.9 | 0.01055 | 0.01927 | 0.3727 | 13.68 | 391.200012 | 6400 | 5.876 | 6.125 | 1.197 | 1.732 | 2.025 | 1.668 | 1.66 | 1.667 | 1.67 | 1.676 | 1.693 | 1.726 | 1.782 | 1.873 | 1.904 | 1.151 | 1.229 | 24.1 | 12.5
RJ29448 | 18 | 0 | 2800000000000 | 480 | 485 | -55 | 46 | 23.799999 | 19.5 | 0.00079 | 0.00319 | 0.00064 | 0.0249 | 0.0543 | 8959 | 5.607 | 6.099 | 1.213 | 1.797 | 2.129 | 1.7 | 1.693 | 1.704 | 1.707 | 1.713 | 1.719 | 1.745 | 1.794 | 1.88 | 1.91 | 1.254 | 1.257 | 1.3 | 25.1
RJ29448 | 18 | 0 | 2800000000000 | 480 | 485 | -55 | 47 | 2 | 21.299999 | 497.100006 | 3364 | 5381 | 6268 | 9999 | 9999 | 0.00125 | 0.01273 | 27.059999 | 29.01 | 30.690001 | 27.07 | 27.540001 | 1.73 | 1.775 | 1.829 | 1.692 | 1.747 | 1.81 | 1.91 | 1.946 | 0.0247 | 0.0388 | 12.9 | 23.6
RJ29448 | 18 | 0 | 2800000000000 | 480 | 485 | -55 | 48 | 15.9 | 4.9 | 0.03645 | 0.0149 | 0.00741 | 0.0253 | 0.0134 | 9999 | 5.814 | 6.058 | 1.197 | 1.736 | 2.02 | 1.608 | 1.602 | 1.609 | 1.615 | 1.62 | 1.636 | 1.67 | 1.721 | 1.804 | 1.832 | 1.261 | 1.267 | 22.700001 | 15.2
RJ29448 | 18 | 0 | 2800000000000 | 480 | 485 | 125 | 37 | 999900 | 999900 | 13.56 | 18.35 | 22.1 | 25.42 | 31.17 | 40.16 | 0.02123 | 0.232 | 27.030001 | 28.98 | 30.709999 | 27.049999 | 27.52 | 1.623 | 1.742 | 1.85 | 2.044 | 2.22 | 2.386 | 2.622 | 2.699 |  |  | 999900 | 999900
RJ29448 | 18 | 0 | 2800000000000 | 480 | 485 | 125 | 38 | 23.5 | 18.9 | 13.39 | 92.940002 | 171.399994 | 233.899994 | 311 | 382.700012 | 2.902 | 3.701 | 0.7089 | 0.9427 | 1.087 | 1.312 | 1.469 | 1.612 | 1.73 | 1.838 | 2.031 | 2.206 | 2.37 | 2.605 | 2.681 |  |  | 20.700001 | 26.299999
RJ29448 | 18 | 0 | 2800000000000 | 480 | 485 | 125 | 39 | 19.5 | 5.7 | 12.45 | 16.73 | 20.129999 | 23.25 | 28.98 | 37.849998 | 2.953 | 3.748 | 0.7268 | 0.9677 | 1.116 | 1.346 | 1.535 | 1.654 | 1.774 | 1.883 | 2.079 | 2.257 | 2.423 | 2.661 | 2.738 |  |  | 3.2 | 5
RJ29448 | 18 | 0 | 2800000000000 | 480 | 485 | 125 | 40 | 1.3 | 13.5 | 11.55 | 15.6 | 18.719999 | 21.65 | 27.23 | 35.900002 | 2.988 | 3.753 | 0.7144 | 0.9465 | 1.088 | 1.313 | 1.459 | 1.611 | 1.729 | 1.835 | 2.027 | 2.203 | 2.369 | 2.605 | 2.683 |  |  | 19.5 | 10.5
RJ29448 | 18 | 0 | 2800000000000 | 480 | 485 | 125 | 41 | 10.9 | 15.9 | 11.16 | 14.93 | 17.799999 | 20.57 | 25.49 | 33.419998 | 2.975 | 3.74 | 0.7277 | 0.9667 | 1.112 | 1.34 | 1.492 | 1.646 | 1.765 | 1.873 | 2.069 | 2.247 | 2.413 | 2.652 | 2.729 |  |  | 21.700001 | 1.7
RJ29448 | 18 | 0 | 2800000000000 | 480 | 485 | 125 | 42 | 14.9 | 4.7 | 10.62 | 14.19 | 17.09 | 19.889999 | 25.08 | 33.349998 | 3.02 | 3.779 | 0.7319 | 0.9738 | 1.123 | 1.357 | 1.519 | 1.668 | 1.79 | 1.9 | 2.098 | 2.278 | 2.447 | 2.686 | 2.765 |  |  | 8.6 | 15.9
RJ29448 | 18 | 0 | 2800000000000 | 480 | 485 | 125 | 43 | 23.9 | 7 | 10.21 | 13.53 | 16.18 | 18.690001 | 23.66 | 32.139999 | 3.015 | 3.773 | 0.7302 | 0.9725 | 1.119 | 1.348 | 1.509 | 1.659 | 1.78 | 1.89 | 2.086 | 2.265 | 2.434 | 2.672 | 2.75 |  |  | 13.9 | 4.3
RJ29448 | 18 | 0 | 2800000000000 | 480 | 485 | 125 | 44 | 10.6 | 31.9 | 10.84 | 14.83 | 17.99 | 21.01 | 26.370001 | 34.75 | 3.012 | 3.77 | 0.7265 | 0.9625 | 1.106 | 1.33 | 1.489 | 1.63 | 1.748 | 1.853 | 2.044 | 2.218 | 2.381 | 2.612 | 2.688 |  |  | 2.8 | 3
RJ29448 | 18 | 0 | 2800000000000 | 480 | 485 | 125 | 45 | 76.5 | 22.200001 | 12.46 | 31.66 | 53.75 | 81.489998 | 127.300003 | 171.5 | 3.044 | 3.806 | 0.7256 | 0.9616 | 1.104 | 1.332 | 1.491 | 1.635 | 1.754 | 1.861 | 2.057 | 2.236 | 2.405 | 2.646 | 2.726 |  |  | 0.9 | 17.1
RJ29448 | 18 | 0 | 2800000000000 | 480 | 485 | 125 | 46 | 3.5 | 1.7 | 14.81 | 19.98 | 24.110001 | 27.84 | 34.369999 | 44.09 | 2.894 | 3.715 | 0.7168 | 0.957 | 1.103 | 1.338 | 1.499 | 1.655 | 1.777 | 1.889 | 2.088 | 2.27 | 2.441 | 2.683 | 2.763 |  |  | 26.9 | 10
RJ29448 | 18 | 0 | 2800000000000 | 480 | 485 | 125 | 47 | 999900 | 999900 | 9999 | 22600 | 22450 | 9999 | 9999 | 9999 | 0.00019 | 0.00189 | 27.030001 | 28.98 | 30.709999 | 27.049999 | 27.52 | 1.692 | 1.819 | 1.937 | 2.149 | 2.345 | 2.53 | 2.795 | 2.884 |  |  | 999900 | 999900
RJ29448 | 18 | 0 | 2800000000000 | 480 | 485 | 125 | 48 | 12.9 | 3.5 | 13.75 | 19.02 | 22.940001 | 26.49 | 33.150002 | 43.189999 | 2.839 | 3.649 | 0.7029 | 0.9323 | 1.071 | 1.293 | 1.445 | 1.59 | 1.706 | 1.811 | 2 | 2.172 | 2.334 | 2.563 | 2.638 |  |  | 16 | 3.7
RJ29448 | 18 | 0 | 2800000000000 | 480 | 485 | 150 | 37 | 999900 | 999900 | 103.5 | 140.199997 | 167.600006 | 190.699997 | 225.199997 | 268.299988 | 0.01163 | 0.191 | 26.889999 | 28.84 | 30.65 | 26.969999 | 27.450001 | 1.613 | 1.744 | 1.863 | 2.079 | 2.272 | 2.454 | 2.713 | 2.797 |  |  | 999900 | 999900
RJ29448 | 18 | 0 | 2800000000000 | 480 | 485 | 150 | 38 | 4.2 | 42.099998 | 101.599998 | 351.899994 | 614.099976 | 1756 | 9999 | 9999 | 0.02262 | 3.027 | 0.6423 | 0.8807 | 1.028 | 1.275 | 1.439 | 1.605 | 1.736 | 1.855 | 2.069 | 2.263 | 2.445 | 2.702 | 2.786 |  |  | 29.6 | 34.400002
RJ29448 | 18 | 0 | 2800000000000 | 480 | 485 | 150 | 39 | 38.200001 | 43.299999 | 98.589996 | 132.600006 | 158.100006 | 180.699997 | 215 | 259.100006 | 0.02779 | 3.125 | 0.6609 | 0.9042 | 1.056 | 1.305 | 1.479 | 1.645 | 1.778 | 1.899 | 2.116 | 2.312 | 2.496 | 2.757 | 2.841 |  |  | 20.700001 | 10.5
RJ29448 | 18 | 0 | 2800000000000 | 480 | 485 | 150 | 40 | 53.700001 | 17.9 | 93.660004 | 126.199997 | 150.100006 | 171.600006 | 204.600006 | 248.100006 | 0.03065 | 3.149 | 0.65 | 0.8863 | 1.032 | 1.275 | 1.447 | 1.605 | 1.735 | 1.854 | 2.067 | 2.261 | 2.445 | 2.705 | 2.789 |  |  | 59.5 | 46
RJ29448 | 18 | 0 | 2800000000000 | 480 | 485 | 150 | 41 | 32.900002 | 18.799999 | 90.540001 | 120.900002 | 143.5 | 163.199997 | 193.300003 | 233.199997 | 0.03123 | 3.133 | 0.6617 | 0.9053 | 1.056 | 1.305 | 1.477 | 1.642 | 1.775 | 1.895 | 2.112 | 2.309 | 2.493 | 2.755 | 2.839 |  |  | 30.299999 | 55.099998
RJ29448 | 18 | 0 | 2800000000000 | 480 | 485 | 150 | 42 | 4.3 | 47 | 87.43 | 116.900002 | 139.199997 | 158.800003 | 189.600006 | 231.300003 | 0.03217 | 3.172 | 0.666 | 0.9124 | 1.066 | 1.32 | 1.497 | 1.661 | 1.797 | 1.92 | 2.14 | 2.34 | 2.527 | 2.791 | 2.878 |  |  | 17.6 | 5
RJ29448 | 18 | 0 | 2800000000000 | 480 | 485 | 150 | 43 | 32.700001 | 35.5 | 84.43 | 111.900002 | 132.399994 | 150.800003 | 180.300003 | 222.199997 | 0.03332 | 3.163 | 0.6645 | 0.9102 | 1.063 | 1.314 | 1.495 | 1.655 | 1.79 | 1.912 | 2.131 | 2.329 | 2.515 | 2.778 | 2.863 |  |  | 8 | 27.5
RJ29448 | 18 | 0 | 2800000000000 | 480 | 485 | 150 | 44 | 26.5 | 42.799999 | 89.360001 | 121.699997 | 146 | 167.5 | 200.300003 | 242.100006 | 0.03274 | 3.165 | 0.6596 | 0.899 | 1.046 | 1.291 | 1.462 | 1.621 | 1.751 | 1.869 | 2.081 | 2.274 | 2.453 | 2.708 | 2.791 |  |  | 42.5 | 15.9
RJ29448 | 18 | 0 | 2800000000000 | 480 | 485 | 150 | 45 | 23.9 | 42.099998 | 93.379997 | 159.699997 | 296.5 | 2002 | 9999 | 9999 | 0.00299 | 0.03113 | 27.07 | 29.01 | 30.700001 | 27.059999 | 27.540001 | 1.659 | 1.798 | 1.929 | 2.152 | 2.366 | 2.567 | 2.857 | 2.952 |  |  | 999900 | 999900
RJ29448 | 18 | 0 | 2800000000000 | 480 | 485 | 150 | 46 | 51.299999 | 39.799999 | 109.599998 | 148 | 176.699997 | 202.5 | 239.600006 | 285.899994 | 0.02392 | 3.106 | 0.6533 | 0.8971 | 1.049 | 1.302 | 1.475 | 1.643 | 1.779 | 1.901 | 2.122 | 2.322 | 2.509 | 2.775 | 2.862 |  |  | 51.5 | 17.299999
RJ29448 | 18 | 0 | 2800000000000 | 480 | 485 | 150 | 47 | 999900 | 999900 | 9999 | 23720 | 23540 | 9999 | 9999 | 9999 | 0.00021 | 0.00227 | 27.030001 | 28.969999 | 30.690001 | 27.040001 | 27.52 | 1.689 | 1.831 | 1.96 | 2.195 | 2.409 | 2.61 | 2.902 | 3 |  |  | 999900 | 999900
RJ29448 | 18 | 0 | 2800000000000 | 480 | 485 | 150 | 48 | 52.5 | 18.9 | 103.800003 | 141.600006 | 169.199997 | 193.800003 | 230.300003 | 277.700012 | 0.02655 | 3.03 | 0.6415 | 0.8752 | 1.02 | 1.257 | 1.417 | 1.582 | 1.711 | 1.828 | 2.037 | 2.227 | 2.404 | 2.655 | 2.737 |  |  | 37.900002 | 19.799999
RJ29448 | 20 | a 4.5, b -4.5 | 2700000000000 | 480 | 485 | 25 | 49 | 11.2 | 10.5 | 0.00567 | 0.0134 | 0.01772 | 0.014 | 0.069 | 0.0344 | 4.939 | 5.296 | 1.081 | 1.376 | 1.417 | 1.468 | 1.519 | 1.585 | 1.643 | 1.7 | 1.809 | 1.915 | 2.016 | 2.162 | 2.212 | 1.399 | 1.406 | 3.9 | 16.700001
RJ29448 | 20 | a 4.5, b -4.5 | 2700000000000 | 480 | 485 | 25 | 50 | 0.8 | 9.5 | 0.093 | 1.475 | 8.996 | 38.099998 | 167 | 405.700012 | 4.895 | 5.251 | 1.068 | 1.355 | 1.41 | 1.474 | 1.525 | 1.593 | 1.652 | 1.709 | 1.819 | 1.924 | 2.024 | 2.17 | 2.22 | 1.249 | 1.385 | 5.9 | 18.299999
RJ29448 | 20 | a 4.5, b -4.5 | 2700000000000 | 480 | 485 | 25 | 51 | 34.5 | 12.9 | 0.01416 | 0.8533 | 30.09 | 129.199997 | 401.600006 | 970.700012 | 4.85 | 5.204 | 1.049 | 1.311 | 1.36 | 1.42 | 1.472 | 1.543 | 1.6 | 1.656 | 1.762 | 1.864 | 1.961 | 2.102 | 2.151 | 1.049 | 1.229 | 1 | 19.200001
RJ29448 | 20 | a 4.5, b -4.5 | 2700000000000 | 480 | 485 | 25 | 52 | 10.7 | 7 | 0.00064 | 0.0007 | 0.01012 | 0.0288 | 0.001 | 0 | 4.939 | 5.297 | 1.088 | 1.393 | 1.427 | 1.477 | 1.519 | 1.586 | 1.643 | 1.699 | 1.805 | 1.908 | 2.008 | 2.151 | 2.199 | 1.408 | 1.413 | 7.2 | 31.200001
RJ29448 | 20 | a 4.5, b -4.5 | 2700000000000 | 480 | 485 | 25 | 53 | 6.2 | 7.2 | 0.0261 | 0.01585 | 0.01676 | 0.0052 | 0.0636 | 0.0159 | 4.914 | 5.264 | 1.055 | 1.333 | 1.391 | 1.459 | 1.519 | 1.585 | 1.646 | 1.705 | 1.818 | 1.928 | 2.032 | 2.185 | 2.237 | 1.412 | 1.417 | 4.3 | 19
RJ29448 | 20 | a 4.5, b -4.5 | 2700000000000 | 480 | 485 | 25 | 54 | 7 | 31.9 | 0.0103 | 0.0101 | 0.01317 | 0.0298 | 0.06 | 0.049 | 4.933 | 5.291 | 1.071 | 1.363 | 1.412 | 1.47 | 1.524 | 1.59 | 1.65 | 1.707 | 1.817 | 1.922 | 2.024 | 2.171 | 2.221 | 1.382 | 1.388 | 10.5 | 7.7
RJ29448 | 20 | a 4.5, b -4.5 | 2700000000000 | 480 | 485 | 25 | 55 | 17.700001 | 11.5 | 0.037 | 0.01645 | 0.01576 | 0.0211 | 0.0428 | 0.0229 | 4.908 | 5.265 | 1.065 | 1.347 | 1.399 | 1.465 | 1.521 | 1.588 | 1.648 | 1.705 | 1.816 | 1.921 | 2.022 | 2.169 | 2.219 | 1.402 | 1.407 | 10.7 | 7.1
RJ29448 | 20 | a 4.5, b -4.5 | 2700000000000 | 480 | 485 | 25 | 56 | 999900 | 999900 | 0.01778 | 0.04365 | 0.06419 | 0.0555 | 0.2036 | 0.9409 | 0.2618 | 2.569 | 1.058 | 1.347 | 1.417 | 1.513 | 1.598 | 1.573 | 1.63 | 1.687 | 1.793 | 1.894 | 1.992 | 2.133 | 2.181 | 1.402 | 1.41 | 999900 | 7
RJ29448 | 20 | a 4.5, b -4.5 | 2700000000000 | 480 | 485 | 25 | 57 | 0 | 15.3 | 0.009999 | 0.04351 | 0.3371 | 1.05 | 2.419 | 3.825 | 4.909 | 5.265 | 1.072 | 1.358 | 1.407 | 1.473 | 1.529 | 1.596 | 1.655 | 1.714 | 1.824 | 1.931 | 2.035 | 2.182 | 2.232 | 1.41 | 1.419 | 3.5 | 14.8
RJ29448 | 20 | a 4.5, b -4.5 | 2700000000000 | 480 | 485 | 25 | 58 | 8.6 | 39.299999 | 0.02505 | 0.0408 | 0.0188 | 0.0125 | 0.0203 | 0.0303 | 4.874 | 5.23 | 1.047 | 1.318 | 1.374 | 1.441 | 1.492 | 1.562 | 1.62 | 1.676 | 1.783 | 1.885 | 1.985 | 2.127 | 2.175 | 1.4 | 1.406 | 14.7 | 6
RJ29448 | 20 | a 4.5, b -4.5 | 2700000000000 | 480 | 485 | 25 | 59 | 8 | 1.5 | 0.00137 | 0.0108 | 0.02972 | 0.0249 | 0.1695 | 0.2145 | 4.962 | 5.32 | 1.089 | 1.393 | 1.426 | 1.475 | 1.517 | 1.581 | 1.638 | 1.693 | 1.799 | 1.901 | 2 | 2.143 | 2.191 | 1.412 | 1.419 | 1 | 2.5
RJ29448 | 20 | a 4.5, b -4.5 | 2700000000000 | 480 | 485 | 25 | 60 | 8.6 | 24.5 | 0.01177 | 0.01105 | 0.01481 | 0.0208 | 0.0616 | 0.0252 | 4.933 | 5.29 | 1.065 | 1.342 | 1.391 | 1.451 | 1.499 | 1.57 | 1.628 | 1.685 | 1.792 | 1.895 | 1.995 | 2.139 | 2.189 | 1.408 | 1.411 | 20.700001 | 11.9
RJ29448 | 20 | a 4.5, b -4.5 | 2700000000000 | 480 | 485 | -55 | 49 | 13.5 | 11.7 | 0.01856 | 0.01406 | 0.009999 | 0.0505 | 0.026 | 51.189999 | 5.944 | 6.185 | 1.205 | 1.79 | 2.117 | 1.649 | 1.64 | 1.65 | 1.65 | 1.654 | 1.67 | 1.709 | 1.763 | 1.851 | 1.881 | 1.249 | 1.253 | 4.9 | 7.5
RJ29448 | 20 | a 4.5, b -4.5 | 2700000000000 | 480 | 485 | -55 | 50 | 4.7 | 18.200001 | 0.01949 | 0.04607 | 0.1895 | 4.149 | 112.800003 | 768 | 5.889 | 6.129 | 1.194 | 1.764 | 2.084 | 1.66 | 1.652 | 1.662 | 1.667 | 1.674 | 1.688 | 1.72 | 1.775 | 1.862 | 1.892 | 1.253 | 1.254 | 59.900002 | 11.6
RJ29448 | 20 | a 4.5, b -4.5 | 2700000000000 | 480 | 485 | -55 | 51 | 24 | 16.9 | 0.0052 | 0.00579 | 46.790001 | 172.300003 | 601.200012 | 9999 | 5.81 | 6.054 | 1.198 | 1.767 | 1.606 | 1.6 | 1.594 | 1.602 | 1.606 | 1.607 | 1.629 | 1.669 | 1.726 | 1.812 | 1.841 | 0.999 | 1.161 | 4.5 | 17.9
RJ29448 | 20 | a 4.5, b -4.5 | 2700000000000 | 480 | 485 | -55 | 52 | 5.7 | 0.1 | 0.01226 | 0.0118 | 0.01145 | 0.0232 | 0.0072 | 51.189999 | 5.949 | 6.188 | 1.212 | 1.812 | 2.15 | 1.662 | 1.649 | 1.657 | 1.662 | 1.665 | 1.678 | 1.71 | 1.763 | 1.847 | 1.877 | 1.261 | 1.262 | 4.6 | 36
RJ29448 | 20 | a 4.5, b -4.5 | 2700000000000 | 480 | 485 | -55 | 53 | 7.7 | 19.9 | 0.00057 | 0.01239 | 0.01489 | 0.0425 | 0.0351 | 9999 | 5.85 | 6.09 | 1.189 | 1.748 | 2.055 | 1.646 | 1.642 | 1.65 | 1.653 | 1.659 | 1.679 | 1.726 | 1.786 | 1.88 | 1.913 | 1.262 | 1.265 | 5.9 | 7
RJ29448 | 20 | a 4.5, b -4.5 | 2700000000000 | 480 | 485 | -55 | 54 | 1.9 | 7.5 | 0.0001 | 0.00339 | 0.00555 | 0.0282 | 0.0344 | 575.900024 | 5.913 | 6.161 | 1.196 | 1.765 | 1.646 | 1.641 | 1.639 | 1.673 | 1.649 | 1.655 | 1.673 | 1.715 | 1.77 | 1.861 | 1.89 | 1.235 | 1.239 | 3.5 | 7.1
RJ29448 | 20 | a 4.5, b -4.5 | 2700000000000 | 480 | 485 | -55 | 55 | 7.8 | 14.3 | 0.01128 | 0.01257 | 0.000896 | 0.0027 | 0.0395 | 25.6 | 5.912 | 6.152 | 1.195 | 1.76 | 1.636 | 1.65 | 1.632 | 1.664 | 1.704 | 1.759 | 1.879 | 1.997 | 1.769 | 1.856 | 1.887 | 1.254 | 1.255 | 2 | 10.1
RJ29448 | 20 | a 4.5, b -4.5 | 2700000000000 | 480 | 485 | -55 | 56 | 999900 | 999900 | 0.02126 | 0.03719 | 0.0295 | 0.0255 | 0.0141 | 9999 | 0.3665 | 2.614 | 9.89 | 27.02 | 29.15 | 25.860001 | 26.379999 | 1.661 | 1.692 | 1.742 | 1.854 | 1.7 | 1.751 | 1.833 | 1.862 | 1.249 | 1.254 | 999900 | 999900
RJ29448 | 20 | a 4.5, b -4.5 | 2700000000000 | 480 | 485 | -55 | 57 | 11.4 | 19.299999 | 0.01413 | 0.01245 | 0.00049 | 0.0056 | 0 | 12.4 | 5.929 | 6.165 | 1.201 | 1.777 | 2.099 | 1.656 | 1.648 | 1.658 | 1.662 | 1.669 | 1.68 | 1.718 | 1.773 | 1.861 | 1.89 | 1.256 | 1.263 | 2 | 5
RJ29448 | 20 | a 4.5, b -4.5 | 2700000000000 | 480 | 485 | -55 | 58 | 16 | 17.5 | 0.01123 | 0.02439 | 0.04777 | 0.0131 | 0.0052 | 2895 | 5.853 | 6.097 | 1.182 | 1.733 | 2.037 | 1.635 | 1.62 | 1.648 | 1.681 | 1.729 | 1.651 | 1.69 | 1.743 | 1.829 | 1.858 | 1.248 | 1.25 | 8 | 5.9
RJ29448 | 20 | a 4.5, b -4.5 | 2700000000000 | 480 | 485 | -55 | 59 | 2.5 | 13.6 | 0.00395 | 0.01359 | 0.01215 | 0.0418 | 0.0196 | 9999 | 5.951 | 6.194 | 1.212 | 1.812 | 2.149 | 1.651 | 1.646 | 1.655 | 1.658 | 1.66 | 1.674 | 1.707 | 1.757 | 1.841 | 1.87 | 1.259 | 1.267 | 6.7 | 20.700001
RJ29448 | 20 | a 4.5, b -4.5 | 2700000000000 | 480 | 485 | -55 | 60 | 18.9 | 9.3 | 0.00375 | 0.000768 | 0.03021 | 0.0052 | 0.0318 | 38.400002 | 5.954 | 6.192 | 1.198 | 1.77 | 2.086 | 1.626 | 1.625 | 1.635 | 1.639 | 1.64 | 1.656 | 1.692 | 1.745 | 1.83 | 1.86 | 1.252 | 1.257 | 2.7 | 11.5
RJ29448 | 20 | a 4.5, b -4.5 | 2700000000000 | 480 | 485 | 125 | 49 | 10.7 | 2.2 | 13.5 | 18.76 | 23.15 | 27.33 | 34.77 | 46.189999 | 2.937 | 3.743 | 0.7006 | 0.9359 | 1.082 | 1.313 | 1.487 | 1.633 | 1.755 | 1.866 | 2.064 | 2.243 | 2.409 | 2.645 | 2.722 |  |  | 10.3 | 1.5
RJ29448 | 20 | a 4.5, b -4.5 | 2700000000000 | 480 | 485 | 125 | 50
RJ29448 | 20 | a 4.5, b -4.5 | 2700000000000 | 480 | 485 | 125 | 51 | 34 | 12.8 | 13.49 | 56.52 | 94.099998 | 114.199997 | 152.100006 | 184.199997 | 2.89 | 3.681 | 0.6891 | 0.9152 | 1.054 | 1.279 | 1.437 | 1.584 | 1.701 | 1.808 | 1.998 | 2.17 | 2.331 | 2.559 | 2.633 |  |  | 13.2 | 7
RJ29448 | 20 | a 4.5, b -4.5 | 2700000000000 | 480 | 485 | 125 | 52 | 19.5 | 6.6 | 12.86 | 17.809999 | 21.92 | 25.73 | 32.790001 | 43.150002 | 2.953 | 3.75 | 0.7015 | 0.9365 | 1.081 | 1.313 | 1.475 | 1.629 | 1.75 | 1.859 | 2.054 | 2.23 | 2.394 | 2.626 | 2.701 |  |  | 22.299999 | 21.700001
RJ29448 | 20 | a 4.5, b -4.5 | 2700000000000 | 480 | 485 | 125 | 53 | 17.9 | 4.9 | 13.19 | 18.82 | 23.67 | 28.33 | 36.439999 | 47.810001 | 3.009 | 3.783 | 0.701 | 0.9333 | 1.077 | 1.31 | 1.475 | 1.624 | 1.748 | 1.859 | 2.059 | 2.24 | 2.411 | 2.653 | 2.733 |  |  | 5.1 | 17.799999
RJ29448 | 20 | a 4.5, b -4.5 | 2700000000000 | 480 | 485 | 125 | 54 | 1.3 | 21.6 | 12.59 | 17.52 | 21.690001 | 25.690001 | 33 | 45.040001 | 2.962 | 3.755 | 0.7044 | 0.9409 | 1.086 | 1.323 | 1.485 | 1.639 | 1.763 | 1.874 | 2.073 | 2.251 | 2.42 | 2.656 | 2.734 |  |  | 0.9 | 4.5
RJ29448 | 20 | a 4.5, b -4.5 | 2700000000000 | 480 | 485 | 125 | 55 | 15 | 15.5 | 12.99 | 18.07 | 22.42 | 26.620001 | 34.119999 | 45.689999 | 2.928 | 3.723 | 0.7032 | 0.9405 | 1.086 | 1.321 | 1.487 | 1.64 | 1.764 | 1.875 | 2.075 | 2.253 | 2.419 | 2.655 | 2.733 |  |  | 11 | 33.900002
RJ29448 | 20 | a 4.5, b -4.5 | 2700000000000 | 480 | 485 | 125 | 56 | 999900 | 999900 | 17.389999 | 24.700001 | 31.040001 | 37.240002 | 48.73 | 66.269997 | 0.1525 | 1.404 | 0.7184 | 1.016 | 7.24 | 21.690001 | 22.129999 | 1.609 | 1.73 | 1.839 | 2.033 | 2.208 | 2.37 | 2.6 | 2.675 |  |  | 999900 | 999900
RJ29448 | 20 | a 4.5, b -4.5 | 2700000000000 | 480 | 485 | 125 | 57 | 67.900002 | 20.200001 | 16.309999 | 32.369999 | 49.18 | 59.200001 | 72.540001 | 90.849998 | 2.846 | 3.69 | 0.7005 | 0.9392 | 1.085 | 1.326 | 1.489 | 1.648 | 1.773 | 1.886 | 2.087 | 2.269 | 2.438 | 2.678 | 2.756 |  |  | 27.700001 | 23.299999
RJ29448 | 20 | a 4.5, b -4.5 | 2700000000000 | 480 | 485 | 125 | 58 | 25.799999 | 27.6 | 16.290001 | 23.09 | 28.93 | 34.470001 | 44.549999 | 59.32 | 2.823 | 3.659 | 0.6902 | 0.9201 | 1.061 | 1.289 | 1.449 | 1.6 | 1.721 | 1.83 | 2.023 | 2.198 | 2.361 | 2.592 | 2.667 |  |  | 1.6 | 22.1
RJ29448 | 20 | a 4.5, b -4.5 | 2700000000000 | 480 | 485 | 125 | 59 | 28.9 | 0 | 14.62 | 20.370001 | 28.360001 | 34.07 | 42.59 | 55.450001 | 2.921 | 3.745 | 0.6951 | 0.9285 | 1.072 | 1.304 | 1.469 | 1.619 | 1.74 | 1.85 | 2.046 | 2.222 | 2.388 | 2.621 | 2.697 |  |  | 23.5 | 5
RJ29448 | 20 | a 4.5, b -4.5 | 2700000000000 | 480 | 485 | 125 | 60 | 3.2 | 33.5 | 14.27 | 19.799999 | 24.459999 | 28.75 | 36.389999 | 47.700001 | 2.906 | 3.723 | 0.6932 | 0.9258 | 1.069 | 1.299 | 1.466 | 1.614 | 1.736 | 1.845 | 2.04 | 2.217 | 2.382 | 2.616 | 2.691 |  |  | 1.9 | 37.700001
RJ29448 | 20 | a 4.5, b -4.5 | 2700000000000 | 480 | 485 | 150 | 49 | 47.900002 | 19.5 | 104.300003 | 144 | 175.300003 | 203.800003 | 246.699997 | 301.5 | 0.02625 | 3.116 | 0.6424 | 0.883 | 1.034 | 1.281 | 1.459 | 1.626 | 1.76 | 1.882 | 2.101 | 2.298 | 2.481 | 2.741 | 2.825 |  |  | 39.700001 | 23.5
RJ29448 | 20 | a 4.5, b -4.5 | 2700000000000 | 480 | 485 | 150 | 50
RJ29448 | 20 | a 4.5, b -4.5 | 2700000000000 | 480 | 485 | 150 | 51 | 22 | 53.400002 | 100.900002 | 257.799988 | 371.200012 | 521.900024 | 750.599976 | 966.5 | 0.02837 | 3.08 | 0.6337 | 0.8649 | 1.01 | 1.247 | 1.422 | 1.579 | 1.708 | 1.823 | 2.034 | 2.223 | 2.399 | 2.65 | 2.73 |  |  | 91.199997 | 27.200001
RJ29448 | 20 | a 4.5, b -4.5 | 2700000000000 | 480 | 485 | 150 | 52 | 43.900002 | 45 | 98.900002 | 135.899994 | 164.899994 | 191 | 230.699997 | 280.600006 | 0.02824 | 3.133 | 0.6441 | 0.8844 | 1.034 | 1.282 | 1.459 | 1.623 | 1.756 | 1.876 | 2.092 | 2.286 | 2.468 | 2.722 | 2.805 |  |  | 10.1 | 43.400002
RJ29448 | 20 | a 4.5, b -4.5 | 2700000000000 | 480 | 485 | 150 | 53 | 18.9 | 98.099998 | 101.900002 | 144 | 178.100006 | 208.800003 | 255.5 | 311.299988 | 0.02811 | 3.195 | 0.6434 | 0.8805 | 1.029 | 1.277 | 1.455 | 1.616 | 1.75 | 1.872 | 2.091 | 2.291 | 2.478 | 2.745 | 2.833 |  |  | 3.7 | 24.1
RJ29448 | 20 | a 4.5, b -4.5 | 2700000000000 | 480 | 485 | 150 | 54 | 81.300003 | 26 | 97.18 | 134.100006 | 164.100006 | 191.300003 | 233 | 290.299988 | 0.02838 | 3.143 | 0.6478 | 0.8899 | 1.042 | 1.295 | 1.469 | 1.638 | 1.774 | 1.895 | 2.114 | 2.311 | 2.496 | 2.756 | 2.841 |  |  | 39.900002 | 56.5
RJ29448 | 20 | a 4.5, b -4.5 | 2700000000000 | 480 | 485 | 150 | 55 | 41.900002 | 28.5 | 99.900002 | 138.5 | 169.600006 | 197.600006 | 240.5 | 296.5 | 0.02765 | 3.108 | 0.6462 | 0.8866 | 1.038 | 1.289 | 1.467 | 1.633 | 1.769 | 1.891 | 2.111 | 2.307 | 2.491 | 2.752 | 2.836 |  |  | 1.5 | 23
RJ29448 | 20 | a 4.5, b -4.5 | 2700000000000 | 480 | 485 | 150 | 56 | 999900 | 999900 | 126.699997 | 179.199997 | 221.5 | 261.399994 | 321.299988 | 397.5 | 0.01886 | 1.109 | 0.6545 | 0.9317 | 1.133 | 7.509 | 18 | 1.598 | 1.729 | 1.849 | 2.062 | 2.254 | 2.433 | 2.686 | 2.767 |  |  | 999900 | 999900
RJ29448 | 20 | a 4.5, b -4.5 | 2700000000000 | 480 | 485 | 150 | 57 | 39.5 | 32.599998 | 122.5 | 197.399994 | 263 | 348.100006 | 470.299988 | 623 | 0.02129 | 3.048 | 0.6432 | 0.8859 | 1.037 | 1.292 | 1.465 | 1.64 | 1.778 | 1.901 | 2.123 | 2.322 | 2.508 | 2.772 | 2.857 |  |  | 44.700001 | 50.799999
RJ29448 | 20 | a 4.5, b -4.5 | 2700000000000 | 480 | 485 | 150 | 58 | 102.5 | 42 | 121.300003 | 171 | 211 | 248.100006 | 303.100006 | 371.799988 | 0.02246 | 3.024 | 0.6332 | 0.8672 | 1.012 | 1.257 | 1.429 | 1.591 | 1.722 | 1.841 | 2.054 | 2.246 | 2.425 | 2.678 | 2.759 |  |  | 32.299999 | 22.5
RJ29448 | 20 | a 4.5, b -4.5 | 2700000000000 | 480 | 485 | 150 | 59 | 31.299999 | 34.400002 | 110.400002 | 153.199997 | 197.300003 | 247.699997 | 318.100006 | 424.100006 | 0.02415 | 3.115 | 0.6375 | 0.8755 | 1.024 | 1.269 | 1.449 | 1.611 | 1.744 | 1.864 | 2.079 | 2.273 | 2.455 | 2.711 | 2.795 |  |  | 21.799999 | 36
RJ29448 | 20 | a 4.5, b -4.5 | 2700000000000 | 480 | 485 | 150 | 60 | 24.9 | 6.5 | 108.099998 | 149.600006 | 182.5 | 211.600006 | 255.300003 | 308.899994 | 0.02513 | 3.099 | 0.6366 | 0.8738 | 1.022 | 1.268 | 1.449 | 1.607 | 1.74 | 1.86 | 2.075 | 2.27 | 2.451 | 2.709 | 2.792 |  |  | 22.700001 | 26

## SUM
Wafer No | Temp |  | 1 | 3 | 5 | 10 | 15 | 20 | 25 | 30 | 40 | 50 | 60 | 75 | 80
7 | -55 | 12 | 1.235917 | 1.91775 | 2.049667 | 1.7535 | 1.749167 | 1.759583 | 1.763417 | 1.775583 | 1.79225 | 1.805917 | 1.8485 | 1.90225 | 1.932
7 | 25 | 12 | 1.142417 | 1.533667 | 1.546417 | 1.568333 | 1.596583 | 1.639417 | 1.685417 | 1.734583 | 1.834583 | 1.933583 | 2.03125 | 2.173167 | 2.222083
7 | 125 | 12 | 0.7456833 | 0.9806667 | 1.121583 | 1.343583 | 1.492583 | 1.637917 | 1.750167 | 1.851083 | 2.032167 | 2.195583 | 2.3485 | 2.565083 | 2.636417
7 | 150 | 12 | 0.656925 | 0.8950833 | 1.043333 | 1.2875 | 1.46075 | 1.623417 | 1.754083 | 1.87225 | 2.08375 | 2.274083 | 2.451833 | 2.703833 | 2.7855
8 | -55 | 8 | 1.235875 | 1.90275 | 2.218125 | 1.78475 | 1.77925 | 1.793875 | 1.79675 | 1.81125 | 1.843875 | 1.8665 | 1.872 | 1.90475 | 1.933
8 | 25 | 8 | 1.149625 | 1.563125 | 1.56975 | 1.586875 | 1.613625 | 1.65575 | 1.7 | 1.747875 | 1.845875 | 1.94275 | 2.038875 | 2.17825 | 2.22575
8 | 125 | 8 | 0.72845 | 0.9624 | 1.1055 | 1.332625 | 1.486625 | 1.6385 | 1.755625 | 1.860125 | 2.04825 | 2.216375 | 2.373125 | 2.594875 | 2.66775
8 | 150 | 8 | 0.6540125 | 0.8923125 | 1.04025 | 1.285875 | 1.459875 | 1.622875 | 1.7545 | 1.873375 | 2.0855 | 2.275875 | 2.45325 | 2.703625 | 2.78475
15 | -55 | 11 | 1.153545 | 1.573273 | 1.768091 | 1.647727 | 1.647182 | 1.658545 | 1.664818 | 1.674909 | 1.711455 | 1.765545 | 1.825364 | 1.916636 | 1.947818
15 | 25 | 11 | 0.9939091 | 1.220727 | 1.320182 | 1.449273 | 1.542636 | 1.615909 | 1.683273 | 1.745636 | 1.860545 | 1.966909 | 2.069727 | 2.216091 | 2.266364
15 | 125 | 11 | 0.7224091 | 0.9589455 | 1.103545 | 1.336 | 1.498091 | 1.652 | 1.773818 | 1.883273 | 2.078818 | 2.254273 | 2.417909 | 2.648455 | 2.723273
15 | 150 | 11 | 0.6533636 | 0.8962 | 1.045364 | 1.292091 | 1.466273 | 1.629727 | 1.762091 | 1.881455 | 2.096182 | 2.289364 | 2.469273 | 2.723909 | 2.806273
18 | -55 | 10 | 1.2026 | 1.753 | 1.9778 | 1.662 | 1.6543 | 1.6656 | 1.6698 | 1.6801 | 1.6844 | 1.719 | 1.7714 | 1.8586 | 1.8886
18 | 25 | 11 | 1.152727 | 1.497636 | 1.505455 | 1.522364 | 1.546091 | 1.597182 | 1.647091 | 1.699545 | 1.804 | 1.906727 | 2.007818 | 2.154364 | 2.204273
18 | 125 | 10 | 0.72117 | 0.95833 | 1.1029 | 1.3309 | 1.4907 | 1.636 | 1.7553 | 1.8633 | 2.0579 | 2.2352 | 2.4017 | 2.6385 | 2.7161
18 | 150 | 9 | 0.6555333 | 0.8967111 | 1.046222 | 1.293778 | 1.465333 | 1.628778 | 1.761333 | 1.881444 | 2.097222 | 2.293 | 2.476333 | 2.736222 | 2.820667
20 | -55 | 11 | 1.198364 | 1.772545 | 1.969545 | 1.643273 | 1.635182 | 1.650364 | 1.657364 | 1.670091 | 1.687 | 1.732091 | 1.760909 | 1.848182 | 1.878091
20 | 25 | 11 | 1.068182 | 1.353545 | 1.401273 | 1.461182 | 1.512364 | 1.579909 | 1.638455 | 1.695364 | 1.804 | 1.908545 | 2.009273 | 2.154636 | 2.204182
20 | 125 | 10 | 0.69788 | 0.93159 | 1.0753 | 1.3077 | 1.4719 | 1.623 | 1.7451 | 1.8552 | 2.0519 | 2.2293 | 2.3953 | 2.6301 | 2.7067
20 | 150 | 10 | 0.64081 | 0.87917 | 1.0282 | 1.2757 | 1.4523 | 1.6164 | 1.7501 | 1.8705 | 2.0874 | 2.2827 | 2.4652 | 2.7236 | 2.8073

## Splits
lot_id | Wafer# | Angle | FSI Dose [e12] | FSI Energy [keV] | BSI Anneal [C] | BG Thickness [mils] | Comments
RJ29448.1L | 1 | 0 deg | 2.7 | 480 | 485 | 5.25
RJ29448.1L | 10 | 0 deg | 2.7 | 480 | 485 | 5.25
RJ29448.1L | 16 | 0 deg | 2.75 | 480 | 485 | 5.25
RJ29448.1L | 9 | 0 deg | 2.75 | 480 | 485 | 5.25
RJ29448.1L | 2 | 0 deg | 2.8 | 480 | 485 | 5.25
RJ29448.1L | 18 | 0 deg | 2.8 | 480 | 485 | 5.25
RJ29448.1L | 13 | 0 deg | 2.85 | 480 | 485 | 5.25
RJ29448.1L | 17 | 0 deg | 2.85 | 480 | 485 | 5.25
RJ29448.1L | 22 | a 4.5, b -4.5 | 2.7 | 480 | 485 | 5.25
RJ29448.1L | 20 | a 4.5, b -4.5 | 2.7 | 480 | 485 | 5.25
RJ29448.1L | 19 | a 4.5, b -4.5 | 2.75 | 480 | 485 | 5.25
RJ29448.1L | 23 | a 4.5, b -4.5 | 2.75 | 480 | 485 | 5.25
RJ29448.1L | 7 | a 4.5, b -4.5 | 2.8 | 480 | 485 | 5.25
RJ29448.1L | 11 | a 4.5, b -4.5 | 2.8 | 480 | 485 | 5.25
RJ29448.1L | 8 | a 4.5, b -4.5 | 2.85 | 480 | 485 | 5.25
RJ29448.1L | 6 | a 4.5, b -4.5 | 2.85 | 480 | 485 | 5.25
RJ29448.1L | 24 | a 4.5, b -4.5 | 2.3 | 480 | 445 | 5.25 | POR
RJ29448.1L | 15 | a 4.5, b -4.5 | 2.3 | 480 | 445 | 5.25 | POR
RJ29448.1L | 5 | a 4.5, b -4.5 | 2.3 | 480 | 485 | 5.25
RJ29448.1L | 14 | a 4.5, b -4.5 | 2.3 | 480 | 485 | 5.25
RJ29448.1L | 3 | 0 deg | 2.3 | 480 | 485 | 5.25
RJ29448.1L | 12 | 0 deg | 2.3 | 480 | 485 | 5.25
RJ29448.1L | 21 | 0 deg | 2.3 | 480 | 445 | 5.25
RJ29448.1L | 4 | 0 deg | 2.3 | 480 | 445 | 5.25

## Eoff
Temperature | Rg | SnUP | SnLOW | Wafer | Angle | FSI Dose [e12] | Energy | BSI Anneal [C] | Vcc [V] | Ic [A] | tsv_l(us) | tsi_l(us) | trv_l(us) | tfi_l(us) | tc_l(us) | tti_l(us) | eoff_l(mJ) | ic_rtr_l(A) | Vpeak_l(V)
25 | RG=10, CN72 | 105903CN76 | 105899CN72 | CN72_PIM | a 4.5, b -4.5 | 2300000000000 | 480 | 445 | 600 | 40 | 0.3416 | 0.3308 | 0.0598 | 0.1143 | 0.1035 | 0.0076 | 1.0284 | 41.44 | 739
25 | RG=10, CN72 | 105903CN76 | 105899CN72 | CN72_PIM | a 4.5, b -4.5 | 2300000000000 | 480 | 445 | 600 | 40 | 0.3417 | 0.3298 | 0.0583 | 0.1144 | 0.1024 | 0.0074 | 1.0189 | 41.64 | 740
25 | RG=10, CN72 | 105903CN76 | 105899CN72 | CN72_PIM | a 4.5, b -4.5 | 2300000000000 | 480 | 445 | 600 | 40 | 0.3402 | 0.3289 | 0.0589 | 0.114 | 0.1028 | 0.0075 | 1.0236 | 41.64 | 740
25 | RG=10, CN72 | 105903CN76 | CN72_2 | CN72_PIM | a 4.5, b -4.5 | 2300000000000 | 480 | 445 | 600 | 40 | 0.3452 | 0.3334 | 0.0586 | 0.1134 | 0.1016 | 0.0071 | 1.0769 | 41.64 | 744
25 | RG=10, CN72 | 105903CN76 | CN72_2 | CN72_PIM | a 4.5, b -4.5 | 2300000000000 | 480 | 445 | 600 | 40 | 0.3447 | 0.3333 | 0.0583 | 0.113 | 0.1017 | 0.0072 | 1.0756 | 41.64 | 740
25 | RG=10, CN72 | 105903CN76 | CN72_1 | CN72_PIM | a 4.5, b -4.5 | 2300000000000 | 480 | 445 | 600 | 40 | 0.3412 | 0.3293 | 0.0583 | 0.1141 | 0.1022 | 0.0077 | 1.0629 | 41.64 | 740
25 | RG=10, CN72 | 105903CN76 | CN72_3 | CN72_PIM | a 4.5, b -4.5 | 2300000000000 | 480 | 445 | 600 | 40 | 0.3437 | 0.3324 | 0.0588 | 0.1137 | 0.1023 | 0.0073 | 1.0051 | 41.64 | 740
25 | RG=10, CN72 | 105903CN76 | CN72_4 | CN72_PIM | a 4.5, b -4.5 | 2300000000000 | 480 | 445 | 600 | 40 | 0.3402 | 0.3287 | 0.0583 | 0.112 | 0.1005 | 0.0069 | 1.0167 | 41.64 | 740
125 | RG=10, CN72 | 105903CN76 | CN72_1 | CN72_PIM | a 4.5, b -4.5 | 2300000000000 | 480 | 445 | 600 | 60 | 0.3397 | 0.3325 | 0.0606 | 0.162 | 0.1549 | 0.0947 | 2.9482 | 62.5 | 787
125 | RG=10, CN72 | 105903CN76 | CN72_1 | CN72_PIM | a 4.5, b -4.5 | 2300000000000 | 480 | 445 | 600 | 60 | 0.3392 | 0.3317 | 0.0606 | 0.1632 | 0.1558 | 0.0932 | 2.9268 | 62.5 | 783
125 | RG=10, CN72 | 105903CN76 | CN72_1 | CN72_PIM | a 4.5, b -4.5 | 2300000000000 | 480 | 445 | 600 | 40 | 0.3575 | 0.345 | 0.0766 | 0.2086 | 0.196 | 0.0698 | 2.0304 | 41.64 | 732
125 | RG=10, CN72 | 105903CN76 | CN72_1 | CN72_PIM | a 4.5, b -4.5 | 2300000000000 | 480 | 445 | 600 | 40 | 0.3585 | 0.3463 | 0.0766 | 0.2101 | 0.1978 | 0.0676 | 2.038 | 41.64 | 732
125 | RG=10, CN72 | 105903CN76 | CN72_1 | CN72_PIM | a 4.5, b -4.5 | 2300000000000 | 480 | 445 | 600 | 40 | 0.3595 | 0.3466 | 0.0756 | 0.2079 | 0.195 | 0.0676 | 2.0095 | 41.44 | 732
125 | RG=10, CN72 | 105903CN76 | CN72_2 | CN72_PIM | a 4.5, b -4.5 | 2300000000000 | 480 | 445 | 600 | 40 | 0.3633 | 0.3503 | 0.0758 | 0.1725 | 0.1595 | 0.1 | 1.9108 | 41.64 | 732
125 | RG=10, CN72 | 105903CN76 | CN72_2 | CN72_PIM | a 4.5, b -4.5 | 2300000000000 | 480 | 445 | 600 | 40 | 0.362 | 0.3492 | 0.0756 | 0.1749 | 0.1621 | 0.0999 | 1.9186 | 41.64 | 732
125 | RG=10, CN72 | 105903CN76 | CN72_2 | CN72_PIM | a 4.5, b -4.5 | 2300000000000 | 480 | 445 | 600 | 40 | 0.362 | 0.349 | 0.0756 | 0.1762 | 0.1632 | 0.0942 | 1.9717 | 41.64 | 736
125 | RG=10, CN72 | 105903CN76 | CN72_2 | CN72_PIM | a 4.5, b -4.5 | 2300000000000 | 480 | 445 | 600 | 40 | 0.3625 | 0.3501 | 0.0756 | 0.1739 | 0.1614 | 0.098 | 1.9658 | 41.64 | 732
125 | RG=10, CN72 | 105903CN76 | CN72_3 | CN72_PIM | a 4.5, b -4.5 | 2300000000000 | 480 | 445 | 600 | 40 | 0.3591 | 0.3468 | 0.0771 | 0.2093 | 0.1971 | 0.0637 | 1.9797 | 41.64 | 732
125 | RG=10, CN72 | 105903CN76 | CN72_3 | CN72_PIM | a 4.5, b -4.5 | 2300000000000 | 480 | 445 | 600 | 40 | 0.36 | 0.3482 | 0.0771 | 0.209 | 0.1971 | 0.0643 | 1.9699 | 41.44 | 732
125 | RG=10, CN72 | 105903CN76 | CN72_3 | CN72_PIM | a 4.5, b -4.5 | 2300000000000 | 480 | 445 | 600 | 20 | 0.388 | 0.3633 | 0.1226 | 0.2257 | 0.2011 | 0.1023 | 1.0667 | 21.5 | 674
125 | RG=10, CN72 | 105903CN76 | CN72_3 | CN72_PIM | a 4.5, b -4.5 | 2300000000000 | 480 | 445 | 600 | 20 | 0.3866 | 0.3627 | 0.1226 | 0.2251 | 0.2012 | 0.1059 | 1.0565 | 21.61 | 674
125 | RG=10, CN72 | 105903CN76 | CN72_3 | CN72_PIM | a 4.5, b -4.5 | 2300000000000 | 480 | 445 | 600 | 40 | 0.3596 | 0.3475 | 0.0766 | 0.2032 | 0.1912 | 0.0703 | 1.9171 | 41.64 | 736
125 | RG=10, CN72 | 105903CN76 | CN72_3 | CN72_PIM | a 4.5, b -4.5 | 2300000000000 | 480 | 445 | 600 | 40 | 0.358 | 0.3453 | 0.0768 | 0.2034 | 0.1907 | 0.0686 | 1.9053 | 41.64 | 736
125 | RG=10, CN72 | 105903CN76 | CN72_3 | CN72_PIM | a 4.5, b -4.5 | 2300000000000 | 480 | 445 | 600 | 40 | 0.359 | 0.3464 | 0.0766 | 0.2032 | 0.1907 | 0.0733 | 1.9159 | 41.44 | 736
125 | RG=10, CN72 | 105903CN76 | CN72_3 | CN72_PIM | a 4.5, b -4.5 | 2300000000000 | 480 | 445 | 600 | 60 | 0.3427 | 0.3361 | 0.0608 | 0.16 | 0.1533 | 0.0957 | 2.9206 | 62.2 | 787
125 | RG=10, CN72 | 105903CN76 | CN72_3 | CN72_PIM | a 4.5, b -4.5 | 2300000000000 | 480 | 445 | 600 | 60 | 0.3422 | 0.335 | 0.0608 | 0.1626 | 0.1554 | 0.093 | 2.9525 | 62.5 | 787
25 | RG=10, CN72 | 105903CN76 | W15_25 | W15 | a 4.5, b -4.5 | 2300000000000 | 480 | 445 | 600 | 40 | 0.381 | 0.3702 | 0.0643 | 0.1268 | 0.116 | 0.0137 | 1.3132 | 41.64 | 732
25 | RG=10, CN72 | 105903CN76 | W15_26 | W15 | a 4.5, b -4.5 | 2300000000000 | 480 | 445 | 600 | 40 | 0.4005 | 0.3883 | 0.0636 | 0.1275 | 0.1153 | 0.0132 | 1.3018 | 41.64 | 732
25 | RG=10, CN72 | 105903CN76 | W15_27 | W15 | a 4.5, b -4.5 | 2300000000000 | 480 | 445 | 600 | 40 | 0.3875 | 0.3758 | 0.0641 | 0.1286 | 0.1168 | 0.0139 | 1.2621 | 41.64 | 732
25 | RG=10, CN72 | 105903CN76 | W15_28 | W15 | a 4.5, b -4.5 | 2300000000000 | 480 | 445 | 600 | 40 | 0.401 | 0.3896 | 0.0649 | 0.1292 | 0.1177 | 0.0138 | 1.3101 | 41.64 | 732
25 | RG=10, CN72 | 105903CN76 | W15_29 | W15 | a 4.5, b -4.5 | 2300000000000 | 480 | 445 | 600 | 40 | 0.391 | 0.3797 | 0.0638 | 0.1258 | 0.1145 | 0.0113 | 1.2447 | 41.64 | 732
25 | RG=10, CN72 | 105903CN76 | W15_25 | W15 | a 4.5, b -4.5 | 2300000000000 | 480 | 445 | 600 | 40 | 0.3773 | 0.3657 | 0.0633 | 0.1264 | 0.1148 | 0.0131 | 1.2425 | 41.64 | 732
25 | RG=10, CN72 | 105903CN76 | W15_26 | W15 | a 4.5, b -4.5 | 2300000000000 | 480 | 445 | 600 | 40 | 0.4008 | 0.3883 | 0.0633 | 0.1273 | 0.1148 | 0.0125 | 1.2843 | 41.64 | 732
25 | RG=10, CN72 | 105903CN76 | W15_27 | W15 | a 4.5, b -4.5 | 2300000000000 | 480 | 445 | 600 | 40 | 0.391 | 0.3786 | 0.0639 | 0.1289 | 0.1166 | 0.0138 | 1.2485 | 41.64 | 732
25 | RG=10, CN72 | 105903CN76 | W15_28 | W15 | a 4.5, b -4.5 | 2300000000000 | 480 | 445 | 600 | 40 | 0.403 | 0.3913 | 0.0641 | 0.129 | 0.1173 | 0.0153 | 1.272 | 41.64 | 732
25 | RG=10, CN72 | 105903CN76 | W15_29 | W15 | a 4.5, b -4.5 | 2300000000000 | 480 | 445 | 600 | 40 | 0.3948 | 0.3833 | 0.0638 | 0.1257 | 0.1143 | 0.0111 | 1.2504 | 41.64 | 732
125 | RG=10, CN72 | 105903CN76 | W15_25 | W15 | a 4.5, b -4.5 | 2300000000000 | 480 | 445 | 600 | 40 | 0.3935 | 0.3803 | 0.0809 | 0.2308 | 0.2176 | 0.1363 | 2.2368 | 41.64 | 729
125 | RG=10, CN72 | 105903CN76 | W15_25 | W15 | a 4.5, b -4.5 | 2300000000000 | 480 | 445 | 600 | 40 | 0.3931 | 0.3794 | 0.0816 | 0.2313 | 0.2177 | 0.135 | 2.2084 | 41.64 | 729
125 | RG=10, CN72 | 105903CN76 | W15_25 | W15 | a 4.5, b -4.5 | 2300000000000 | 480 | 445 | 600 | 40 | 0.393 | 0.3802 | 0.0811 | 0.2319 | 0.2191 | 0.1379 | 2.3475 | 41.64 | 729
125 | RG=10, CN72 | 105903CN76 | W15_25 | W15 | a 4.5, b -4.5 | 2300000000000 | 480 | 445 | 600 | 40 | 0.392 | 0.3791 | 0.0816 | 0.2337 | 0.2208 | 0.1358 | 2.3413 | 41.64 | 729
125 | RG=10, CN72 | 105903CN76 | W15_26 | W15 | a 4.5, b -4.5 | 2300000000000 | 480 | 445 | 600 | 40 | 0.4225 | 0.4095 | 0.0836 | 0.2349 | 0.2218 | 0.1321 | 2.3452 | 41.64 | 729
125 | RG=10, CN72 | 105903CN76 | W15_26 | W15 | a 4.5, b -4.5 | 2300000000000 | 480 | 445 | 600 | 40 | 0.4201 | 0.408 | 0.0836 | 0.2342 | 0.2222 | 0.1336 | 2.3351 | 41.64 | 725
125 | RG=10, CN72 | 105903CN76 | W15_26 | W15 | a 4.5, b -4.5 | 2300000000000 | 480 | 445 | 600 | 40 | 0.4241 | 0.4119 | 0.0836 | 0.2357 | 0.2236 | 0.1328 | 2.3494 | 41.64 | 725
125 | RG=10, CN72 | 105903CN76 | W15_27 | W15 | a 4.5, b -4.5 | 2300000000000 | 480 | 445 | 600 | 40 | 0.4075 | 0.3945 | 0.0831 | 0.2364 | 0.2235 | 0.1333 | 2.3412 | 41.44 | 725
125 | RG=10, CN72 | 105903CN76 | W15_27 | W15 | a 4.5, b -4.5 | 2300000000000 | 480 | 445 | 600 | 40 | 0.4075 | 0.3947 | 0.0831 | 0.236 | 0.2232 | 0.1329 | 2.3354 | 41.64 | 729
125 | RG=10, CN72 | 105903CN76 | W15_27 | W15 | a 4.5, b -4.5 | 2300000000000 | 480 | 445 | 600 | 20 | 0.439 | 0.4143 | 0.1341 | 0.3026 | 0.2779 | 0.1326 | 1.4013 | 21.61 | 674
125 | RG=10, CN72 | 105903CN76 | W15_27 | W15 | a 4.5, b -4.5 | 2300000000000 | 480 | 445 | 600 | 20 | 0.4369 | 0.4114 | 0.1347 | 0.3031 | 0.2776 | 0.0705 | 1.4029 | 21.5 | 674
125 | RG=10, CN72 | 105903CN76 | W15_27 | W15 | a 4.5, b -4.5 | 2300000000000 | 480 | 445 | 600 | 40 | 0.409 | 0.3953 | 0.0829 | 0.2353 | 0.2216 | 0.1345 | 2.2907 | 41.84 | 725
125 | RG=10, CN72 | 105903CN76 | W15_27 | W15 | a 4.5, b -4.5 | 2300000000000 | 480 | 445 | 600 | 40 | 0.4075 | 0.394 | 0.0829 | 0.2362 | 0.2227 | 0.1341 | 2.2868 | 41.64 | 725
125 | RG=10, CN72 | 105903CN76 | W15_27 | W15 | a 4.5, b -4.5 | 2300000000000 | 480 | 445 | 600 | 60 | 0.3897 | 0.3827 | 0.0658 | 0.2021 | 0.1951 | 0.1469 | 3.5906 | 62.5 | 776
125 | RG=10, CN72 | 105903CN76 | W15_27 | W15 | a 4.5, b -4.5 | 2300000000000 | 480 | 445 | 600 | 60 | 0.3912 | 0.3832 | 0.0641 | 0.2035 | 0.1955 | 0.1436 | 3.5656 | 62.5 | 776
25 | RG=10, CN72 | 105903CN76 | W18_37 | W18 | 0 deg | 2800000000000 | 480 | 485 | 600 | 40 | 0.0715 | 0.0592 | 0.0636 | 0.1191 | 0.1068 | 0.008 | 1.0987 | 41.44 | 739
25 | RG=10, CN72 | 105903CN76 | W18_38 | W18 | 0 deg | 2800000000000 | 480 | 485 | 600 | 40 | 0.3945 | 0.3823 | 0.0654 | 0.1331 | 0.1209 | 0.0813 | 1.4032 | 41.44 | 729
25 | RG=10, CN72 | 105903CN76 | W18_38 | W18 | 0 deg | 2800000000000 | 480 | 485 | 600 | 40 | 0.396 | 0.3843 | 0.0656 | 0.1326 | 0.1209 | 0.0801 | 1.3748 | 41.64 | 732
25 | RG=10, CN72 | 105903CN76 | W18_39 | W18 | 0 deg | 2800000000000 | 480 | 485 | 600 | 40 | 0.3826 | 0.3714 | 0.0646 | 0.1297 | 0.1186 | 0.0194 | 1.3544 | 41.64 | 732
25 | RG=10, CN72 | 105903CN76 | W18_40 | W18 | 0 deg | 2800000000000 | 480 | 485 | 600 | 40 | 0.393 | 0.3806 | 0.0656 | 0.1335 | 0.1211 | 0.08 | 1.2853 | 41.64 | 729
25 | RG=10, CN72 | 105903CN76 | W18_41 | W18 | 0 deg | 2800000000000 | 480 | 485 | 600 | 40 | 0.3846 | 0.373 | 0.0651 | 0.1323 | 0.1207 | 0.0822 | 1.3416 | 41.44 | 729
25 | RG=10, CN72 | 105903CN76 | W18_37 | W18 | 0 deg | 2800000000000 | 480 | 485 | 600 | 40 | 0.072 | 0.0589 | 0.0626 | 0.1195 | 0.1064 | 0.0082 | 1.17 | 41.44 | 739
25 | RG=10, CN72 | 105903CN76 | W18_38 | W18 | 0 deg | 2800000000000 | 480 | 485 | 600 | 40 | 0.3967 | 0.3846 | 0.0656 | 0.1328 | 0.1207 | 0.0813 | 1.4104 | 41.84 | 729
25 | RG=10, CN72 | 105903CN76 | W18_39 | W18 | 0 deg | 2800000000000 | 480 | 485 | 600 | 40 | 0.3875 | 0.376 | 0.0646 | 0.1299 | 0.1184 | 0.0812 | 1.369 | 41.64 | 732
25 | RG=10, CN72 | 105903CN76 | W18_40 | W18 | 0 deg | 2800000000000 | 480 | 485 | 600 | 40 | 0.3953 | 0.3829 | 0.0653 | 0.1333 | 0.1209 | 0.081 | 1.3219 | 41.64 | 729
25 | RG=10, CN72 | 105903CN76 | W18_41 | W18 | 0 deg | 2800000000000 | 480 | 485 | 600 | 40 | 0.3865 | 0.3746 | 0.0651 | 0.1325 | 0.1206 | 0.083 | 1.4506 | 41.64 | 732
25 | RG=10, CN72 | 105903CN76 | W18_41 | W18 | 0 deg | 2800000000000 | 480 | 485 | 600 | 40 | 0.3845 | 0.3727 | 0.0651 | 0.1323 | 0.1205 | 0.0812 | 1.3405 | 41.64 | 729
25 | RG=10, CN72 | 105903CN76 | W18_38 | W18 | 0 deg | 2800000000000 | 480 | 485 | 600 | 40 | 0.3971 | 0.3856 | 0.0656 | 0.1326 | 0.1212 | 0.0824 | 1.4156 | 41.64 | 729
25 | RG=10, CN72 | 105903CN76 | W18_38 | W18 | 0 deg | 2800000000000 | 480 | 485 | 600 | 40 | 0.3951 | 0.3837 | 0.0656 | 0.1329 | 0.1215 | 0.08 | 1.418 | 41.64 | 729
25 | RG=10, CN72 | 105903CN76 | W18_39 | W18 | 0 deg | 2800000000000 | 480 | 485 | 600 | 40 | 0.386 | 0.3746 | 0.0646 | 0.1297 | 0.1183 | 0.0803 | 1.3491 | 41.64 | 729
25 | RG=10, CN72 | 105903CN76 | W18_40 | W18 | 0 deg | 2800000000000 | 480 | 485 | 600 | 40 | 0.3986 | 0.3873 | 0.0661 | 0.133 | 0.1218 | 0.0797 | 1.3364 | 41.64 | 729
25 | RG=10, CN72 | 105903CN76 | W18_41 | W18 | 0 deg | 2800000000000 | 480 | 485 | 600 | 40 | 0.3865 | 0.3753 | 0.0651 | 0.1319 | 0.1207 | 0.0818 | 1.3826 | 41.64 | 732
25 | RG=10, CN72 | 105903CN76 | W18_42 | W18 | 0 deg | 2800000000000 | 480 | 485 | 600 | 40 | 0.3755 | 0.3636 | 0.0639 | 0.1295 | 0.1176 | 0.0793 | 1.2953 | 41.64 | 732
25 | RG=10, CN72 | 105903CN76 | W18_42 | W18 | 0 deg | 2800000000000 | 480 | 485 | 600 | 40 | 0.3755 | 0.3634 | 0.0639 | 0.1298 | 0.1176 | 0.02 | 1.2727 | 41.64 | 732
125 | RG=10, CN72 | 105903CN76 | W18_38 | W18 | 0 deg | 2800000000000 | 480 | 485 | 600 | 40 | 0.411 | 0.3993 | 0.0866 | 0.2479 | 0.2361 | 0.1303 | 2.4895 | 41.64 | 722
125 | RG=10, CN72 | 105903CN76 | W18_38 | W18 | 0 deg | 2800000000000 | 480 | 485 | 600 | 40 | 0.4145 | 0.401 | 0.0846 | 0.2465 | 0.233 | 0.131 | 2.4922 | 41.64 | 725
125 | RG=10, CN72 | 105903CN76 | W18_38 | W18 | 0 deg | 2800000000000 | 480 | 485 | 600 | 40 | 0.4105 | 0.3978 | 0.0856 | 0.2462 | 0.2335 | 0.1332 | 2.5495 | 41.64 | 722
125 | RG=10, CN72 | 105903CN76 | W18_38 | W18 | 0 deg | 2800000000000 | 480 | 485 | 600 | 40 | 0.4125 | 0.3988 | 0.0859 | 0.2489 | 0.2352 | 0.1309 | 2.5329 | 41.64 | 722
125 | RG=10, CN72 | 105903CN76 | W18_38 | W18 | 0 deg | 2800000000000 | 480 | 485 | 600 | 40 | 0.4136 | 0.4008 | 0.0856 | 0.2468 | 0.234 | 0.1318 | 2.5393 | 41.64 | 725
125 | RG=10, CN72 | 105903CN76 | W18_39 | W18 | 0 deg | 2800000000000 | 480 | 485 | 600 | 40 | 0.403 | 0.3907 | 0.0841 | 0.24 | 0.2276 | 0.1331 | 2.4648 | 41.44 | 725
125 | RG=10, CN72 | 105903CN76 | W18_39 | W18 | 0 deg | 2800000000000 | 480 | 485 | 600 | 40 | 0.4025 | 0.3894 | 0.0829 | 0.2411 | 0.2281 | 0.1348 | 2.4622 | 41.64 | 725
125 | RG=10, CN72 | 105903CN76 | W18_39 | W18 | 0 deg | 2800000000000 | 480 | 485 | 600 | 40 | 0.402 | 0.3884 | 0.0829 | 0.2414 | 0.2277 | 0.1328 | 2.448 | 41.64 | 725
125 | RG=10, CN72 | 105903CN76 | W18_39 | W18 | 0 deg | 2800000000000 | 480 | 485 | 600 | 40 | 0.4013 | 0.3883 | 0.0828 | 0.24 | 0.227 | 0.1334 | 2.4664 | 41.64 | 725
125 | RG=10, CN72 | 105903CN76 | W18_40 | W18 | 0 deg | 2800000000000 | 480 | 485 | 600 | 40 | 0.414 | 0.4003 | 0.0846 | 0.2444 | 0.2308 | 0.1313 | 2.4575 | 41.44 | 722
125 | RG=10, CN72 | 105903CN76 | W18_40 | W18 | 0 deg | 2800000000000 | 480 | 485 | 600 | 40 | 0.4126 | 0.4006 | 0.0858 | 0.2438 | 0.2318 | 0.1307 | 2.4711 | 41.64 | 725
125 | RG=10, CN72 | 105903CN76 | W18_40 | W18 | 0 deg | 2800000000000 | 480 | 485 | 600 | 20 | 0.444 | 0.4177 | 0.1364 | 0.3068 | 0.2805 | 0.1333 | 1.2569 | 21.39 | 670
125 | RG=10, CN72 | 105903CN76 | W18_40 | W18 | 0 deg | 2800000000000 | 480 | 485 | 600 | 20 | 0.4425 | 0.416 | 0.1351 | 0.3058 | 0.2793 | 0.1329 | 1.2619 | 21.61 | 667
125 | RG=10, CN72 | 105903CN76 | W18_40 | W18 | 0 deg | 2800000000000 | 480 | 485 | 600 | 40 | 0.4118 | 0.399 | 0.0851 | 0.2439 | 0.231 | 0.1306 | 2.3663 | 41.64 | 722
125 | RG=10, CN72 | 105903CN76 | W18_40 | W18 | 0 deg | 2800000000000 | 480 | 485 | 600 | 40 | 0.415 | 0.4016 | 0.0851 | 0.2436 | 0.2302 | 0.1309 | 2.3522 | 41.64 | 722
125 | RG=10, CN72 | 105903CN76 | W18_40 | W18 | 0 deg | 2800000000000 | 480 | 485 | 600 | 60 | 0.3942 | 0.3871 | 0.0661 | 0.2126 | 0.2056 | 0.1389 | 3.655 | 62.5 | 773
125 | RG=10, CN72 | 105903CN76 | W18_40 | W18 | 0 deg | 2800000000000 | 480 | 485 | 600 | 60 | 0.3932 | 0.3863 | 0.0661 | 0.2123 | 0.2055 | 0.1393 | 3.6544 | 62.5 | 773
25 | RG=10, CN72 | 105903CN76 | W20_49 | W20 | a 4.5, b -4.5 | 2700000000000 | 480 | 485 | 600 | 40 | 0.386 | 0.3742 | 0.0646 | 0.132 | 0.1202 | 0.0832 | 1.468 | 41.64 | 729
25 | RG=10, CN72 | 105903CN76 | W20_50 | W20 | a 4.5, b -4.5 | 2700000000000 | 480 | 485 | 600 | 40 | 0.386 | 0.3739 | 0.0641 | 0.1311 | 0.119 | 0.0821 | 1.3888 | 41.64 | 729
25 | RG=10, CN72 | 105903CN76 | W20_51 | W20 | a 4.5, b -4.5 | 2700000000000 | 480 | 485 | 600 | 40 | 0.4105 | 0.399 | 0.0666 | 0.1341 | 0.1227 | 0.0818 | 1.3771 | 41.64 | 729
25 | RG=10, CN72 | 105903CN76 | W20_52 | W20 | a 4.5, b -4.5 | 2700000000000 | 480 | 485 | 600 | 40 | 0.3861 | 0.3749 | 0.0648 | 0.1318 | 0.1206 | 0.0811 | 1.3847 | 41.64 | 732
25 | RG=10, CN72 | 105903CN76 | W20_53 | W20 | a 4.5, b -4.5 | 2700000000000 | 480 | 485 | 600 | 40 | 0.387 | 0.3749 | 0.0646 | 0.1319 | 0.1199 | 0.081 | 1.374 | 41.64 | 729
25 | RG=10, CN72 | 105903CN76 | W20_49 | W20 | a 4.5, b -4.5 | 2700000000000 | 480 | 485 | 600 | 40 | 0.389 | 0.3764 | 0.0646 | 0.1326 | 0.12 | 0.0836 | 1.4323 | 41.64 | 729
125 | RG=10, CN72 | 105903CN76 | W20_49 | W20 | a 4.5, b -4.5 | 2700000000000 | 480 | 485 | 600 | 40 | 0.4022 | 0.3898 | 0.0833 | 0.2446 | 0.2322 | 0.133 | 2.5154 | 41.64 | 723
125 | RG=10, CN72 | 105903CN76 | W20_49 | W20 | a 4.5, b -4.5 | 2700000000000 | 480 | 485 | 600 | 40 | 0.4021 | 0.3895 | 0.0828 | 0.2429 | 0.2304 | 0.1327 | 2.4999 | 41.64 | 722
125 | RG=10, CN72 | 105903CN76 | W20_49 | W20 | a 4.5, b -4.5 | 2700000000000 | 480 | 485 | 600 | 40 | 0.402 | 0.3892 | 0.0836 | 0.2414 | 0.2286 | 0.1355 | 2.4775 | 41.64 | 725
125 | RG=10, CN72 | 105903CN76 | W20_49 | W20 | a 4.5, b -4.5 | 2700000000000 | 480 | 485 | 600 | 40 | 0.404 | 0.3905 | 0.0829 | 0.2437 | 0.2302 | 0.1349 | 2.5141 | 41.64 | 725
125 | RG=10, CN72 | 105903CN76 | W20_49 | W20 | a 4.5, b -4.5 | 2700000000000 | 480 | 485 | 600 | 40 | 0.4025 | 0.3894 | 0.0846 | 0.2447 | 0.2316 | 0.1336 | 2.4969 | 41.64 | 722
125 | RG=10, CN72 | 105903CN76 | W20_49 | W20 | a 4.5, b -4.5 | 2700000000000 | 480 | 485 | 600 | 40 | 0.405 | 0.3911 | 0.0831 | 0.2419 | 0.2281 | 0.1364 | 2.4955 | 41.64 | 722
125 | RG=10, CN72 | 105903CN76 | W20_49 | W20 | a 4.5, b -4.5 | 2700000000000 | 480 | 485 | 600 | 40 | 0.4031 | 0.3907 | 0.0841 | 0.2434 | 0.2311 | 0.1341 | 2.4874 | 41.64 | 722
125 | RG=10, CN72 | 105903CN76 | W20_50 | W20 | a 4.5, b -4.5 | 2700000000000 | 480 | 485 | 600 | 40 | 0.4065 | 0.3941 | 0.0836 | 0.2438 | 0.2314 | 0.1309 | 2.4932 | 41.64 | 725
125 | RG=10, CN72 | 105903CN76 | W20_50 | W20 | a 4.5, b -4.5 | 2700000000000 | 480 | 485 | 600 | 40 | 0.408 | 0.3946 | 0.0831 | 0.2434 | 0.23 | 0.1341 | 2.4738 | 41.64 | 725
125 | RG=10, CN72 | 105903CN76 | W20_51 | W20 | a 4.5, b -4.5 | 2700000000000 | 480 | 485 | 600 | 40 | 0.4225 | 0.4097 | 0.0861 | 0.248 | 0.2351 | 0.1311 | 2.5465 | 41.64 | 722
125 | RG=10, CN72 | 105903CN76 | W20_51 | W20 | a 4.5, b -4.5 | 2700000000000 | 480 | 485 | 600 | 40 | 0.4245 | 0.4119 | 0.0868 | 0.2469 | 0.2343 | 0.1319 | 2.5318 | 41.64 | 722
125 | RG=10, CN72 | 105903CN76 | W20_51 | W20 | a 4.5, b -4.5 | 2700000000000 | 480 | 485 | 600 | 40 | 0.4235 | 0.41 | 0.0861 | 0.2488 | 0.2352 | 0.1333 | 2.5274 | 41.64 | 722
125 | RG=10, CN72 | 105903CN76 | W20_51 | W20 | a 4.5, b -4.5 | 2700000000000 | 480 | 485 | 600 | 40 | 0.4237 | 0.4116 | 0.0859 | 0.247 | 0.2349 | 0.1329 | 2.5289 | 41.64 | 722
125 | RG=10, CN72 | 105903CN76 | W20_51 | W20 | a 4.5, b -4.5 | 2700000000000 | 480 | 485 | 600 | 20 | 0.4505 | 0.4259 | 0.1401 | 0.3139 | 0.2893 | 0.13 | 1.3649 | 21.39 | 670
125 | RG=10, CN72 | 105903CN76 | W20_51 | W20 | a 4.5, b -4.5 | 2700000000000 | 480 | 485 | 600 | 20 | 0.455 | 0.4295 | 0.1391 | 0.3146 | 0.2891 | 0.1294 | 1.3747 | 21.39 | 674
125 | RG=10, CN72 | 105903CN76 | W20_51 | W20 | a 4.5, b -4.5 | 2700000000000 | 480 | 485 | 600 | 40 | 0.4255 | 0.4125 | 0.0861 | 0.2465 | 0.2335 | 0.1322 | 2.4624 | 41.64 | 722
125 | RG=10, CN72 | 105903CN76 | W20_51 | W20 | a 4.5, b -4.5 | 2700000000000 | 480 | 485 | 600 | 40 | 0.4256 | 0.4124 | 0.0856 | 0.2457 | 0.2326 | 0.1326 | 2.4549 | 41.64 | 722
125 | RG=10, CN72 | 105903CN76 | W20_51 | W20 | a 4.5, b -4.5 | 2700000000000 | 480 | 485 | 600 | 60 | 0.4052 | 0.3982 | 0.0664 | 0.216 | 0.209 | 0.1374 | 3.7124 | 62.5 | 769
125 | RG=10, CN72 | 105903CN76 | W20_51 | W20 | a 4.5, b -4.5 | 2700000000000 | 480 | 485 | 600 | 60 | 0.4057 | 0.3988 | 0.0668 | 0.2167 | 0.2098 | 0.1372 | 3.7391 | 62.5 | 769
25 | RG=10, CN72 | 105903CN76 | W7_1 | W7 | a 4.5, b -4.5 | 2800000000000 | 480 | 485 | 600 | 40 | 0.4015 | 0.3899 | 0.0643 | 0.127 | 0.1154 | 0.0122 | 1.2733 | 41.64 | 733
25 | RG=10, CN72 | 105903CN76 | W7_1 | W7 | a 4.5, b -4.5 | 2800000000000 | 480 | 485 | 600 | 40 | 0.4072 | 0.3947 | 0.0636 | 0.1275 | 0.115 | 0.0128 | 1.2618 | 41.64 | 733
25 | RG=10, CN72 | 105903CN76 | W7_2 | W7 | a 4.5, b -4.5 | 2800000000000 | 480 | 485 | 600 | 40 | 0.3962 | 0.3832 | 0.0624 | 0.1267 | 0.1138 | 0.0122 | 1.2382 | 41.64 | 733
25 | RG=10, CN72 | 105903CN76 | W7_3 | W7 | a 4.5, b -4.5 | 2800000000000 | 480 | 485 | 600 | 40 | 0.3717 | 0.3599 | 0.0628 | 0.1261 | 0.1143 | 0.0135 | 1.3143 | 41.64 | 733
25 | RG=10, CN72 | 105903CN76 | W7_3 | W7 | a 4.5, b -4.5 | 2800000000000 | 480 | 485 | 600 | 40 | 0.3727 | 0.3606 | 0.0628 | 0.1263 | 0.1142 | 0.0132 | 1.3111 | 41.44 | 737
25 | RG=10, CN72 | 105903CN76 | W7_4 | W7 | a 4.5, b -4.5 | 2800000000000 | 480 | 485 | 600 | 40 | 0.4032 | 0.3913 | 0.0633 | 0.1267 | 0.1148 | 0.0128 | 1.2979 | 41.64 | 733
25 | RG=10, CN72 | 105903CN76 | W7_4 | W7 | a 4.5, b -4.5 | 2800000000000 | 480 | 485 | 600 | 40 | 0.4042 | 0.3919 | 0.0632 | 0.127 | 0.1147 | 0.012 | 1.2382 | 41.64 | 733
25 | RG=10, CN72 | 105903CN76 | W7_4 | W7 | a 4.5, b -4.5 | 2800000000000 | 480 | 485 | 600 | 40 | 0.4075 | 0.3954 | 0.0636 | 0.1273 | 0.1152 | 0.0121 | 1.2423 | 41.64 | 732
25 | RG=10, CN72 | 105903CN76 | W7_4 | W7 | a 4.5, b -4.5 | 2800000000000 | 480 | 485 | 600 | 40 | 0.4085 | 0.3964 | 0.0636 | 0.1273 | 0.1152 | 0.0127 | 1.2333 | 41.64 | 732
25 | RG=10, CN72 | 105903CN76 | W7_5 | W7 | a 4.5, b -4.5 | 2800000000000 | 480 | 485 | 600 | 40 | 0.3825 | 0.3709 | 0.0634 | 0.1269 | 0.1153 | 0.0134 | 1.2485 | 41.64 | 732
25 | RG=10, CN72 | 105903CN76 | W7_1 | W7 | a 4.5, b -4.5 | 2800000000000 | 480 | 485 | 600 | 40 | 0.4 | 0.3875 | 0.0629 | 0.1269 | 0.1144 | 0.0123 | 1.2344 | 41.64 | 732
25 | RG=10, CN72 | 105903CN76 | W7_2 | W7 | a 4.5, b -4.5 | 2800000000000 | 480 | 485 | 600 | 40 | 0.3805 | 0.369 | 0.0631 | 0.126 | 0.1145 | 0.0125 | 1.2849 | 41.64 | 732
25 | RG=10, CN72 | 105903CN76 | W7_3 | W7 | a 4.5, b -4.5 | 2800000000000 | 480 | 485 | 600 | 40 | 0.3721 | 0.3603 | 0.0631 | 0.1264 | 0.1147 | 0.0136 | 1.3163 | 41.64 | 732
125 | RG=10, CN72 | 105903CN76 | W07_1 | W7 | a 4.5, b -4.5 | 2800000000000 | 480 | 485 | 600 | 40 | 0.4097 | 0.3957 | 0.0841 | 0.239 | 0.2251 | 0.1299 | 2.3526 | 41.64 | 726
125 | RG=10, CN72 | 105903CN76 | W07_1 | W7 | a 4.5, b -4.5 | 2800000000000 | 480 | 485 | 600 | 40 | 0.4102 | 0.3966 | 0.0833 | 0.24 | 0.2264 | 0.1284 | 2.3547 | 41.64 | 723
125 | RG=10, CN72 | 105903CN76 | W07_1 | W7 | a 4.5, b -4.5 | 2800000000000 | 480 | 485 | 600 | 40 | 0.4085 | 0.3962 | 0.0851 | 0.2377 | 0.2254 | 0.1311 | 2.3493 | 41.64 | 725
125 | RG=10, CN72 | 105903CN76 | W07_1 | W7 | a 4.5, b -4.5 | 2800000000000 | 480 | 485 | 600 | 40 | 0.411 | 0.3971 | 0.0836 | 0.2397 | 0.2258 | 0.1303 | 2.361 | 41.64 | 725
125 | RG=10, CN72 | 105903CN76 | W07_2 | W7 | a 4.5, b -4.5 | 2800000000000 | 480 | 485 | 600 | 40 | 0.397 | 0.3839 | 0.0821 | 0.2358 | 0.2227 | 0.1334 | 2.4425 | 41.64 | 725
125 | RG=10, CN72 | 105903CN76 | W07_2 | W7 | a 4.5, b -4.5 | 2800000000000 | 480 | 485 | 600 | 40 | 0.3975 | 0.3847 | 0.0821 | 0.2351 | 0.2223 | 0.1339 | 2.4205 | 41.64 | 725
125 | RG=10, CN72 | 105903CN76 | W07_2 | W7 | a 4.5, b -4.5 | 2800000000000 | 480 | 485 | 600 | 40 | 0.3967 | 0.3839 | 0.0829 | 0.2363 | 0.2235 | 0.1337 | 2.3802 | 41.44 | 725
125 | RG=10, CN72 | 105903CN76 | W07_2 | W7 | a 4.5, b -4.5 | 2800000000000 | 480 | 485 | 600 | 40 | 0.3965 | 0.3846 | 0.0831 | 0.2349 | 0.223 | 0.1349 | 2.3681 | 41.44 | 725
125 | RG=10, CN72 | 105903CN76 | W07_3 | W7 | a 4.5, b -4.5 | 2800000000000 | 480 | 485 | 600 | 40 | 0.392 | 0.3784 | 0.0811 | 0.2365 | 0.2228 | 0.1333 | 2.3856 | 41.64 | 725
125 | RG=10, CN72 | 105903CN76 | W07_3 | W7 | a 4.5, b -4.5 | 2800000000000 | 480 | 485 | 600 | 40 | 0.3908 | 0.3779 | 0.0816 | 0.2357 | 0.2228 | 0.1327 | 2.3673 | 41.64 | 725
125 | RG=10, CN72 | 105903CN76 | W07_3 | W7 | a 4.5, b -4.5 | 2800000000000 | 480 | 485 | 600 | 20 | 0.4175 | 0.3916 | 0.1306 | 0.2957 | 0.2698 | 0.0685 | 1.2242 | 21.61 | 670
125 | RG=10, CN72 | 105903CN76 | W07_3 | W7 | a 4.5, b -4.5 | 2800000000000 | 480 | 485 | 600 | 20 | 0.4176 | 0.3915 | 0.1296 | 0.295 | 0.269 | 0.0706 | 1.2508 | 21.61 | 670
125 | RG=10, CN72 | 105903CN76 | W07_3 | W7 | a 4.5, b -4.5 | 2800000000000 | 480 | 485 | 600 | 40 | 0.3882 | 0.3758 | 0.0816 | 0.2347 | 0.2223 | 0.134 | 2.3112 | 41.64 | 729
125 | RG=10, CN72 | 105903CN76 | W07_3 | W7 | a 4.5, b -4.5 | 2800000000000 | 480 | 485 | 600 | 40 | 0.389 | 0.3763 | 0.0821 | 0.2349 | 0.2222 | 0.134 | 2.3163 | 41.64 | 725
125 | RG=10, CN72 | 105903CN76 | W07_3 | W7 | a 4.5, b -4.5 | 2800000000000 | 480 | 485 | 600 | 60 | 0.3717 | 0.3642 | 0.0641 | 0.2006 | 0.1931 | 0.1482 | 3.5432 | 62.5 | 776
125 | RG=10, CN72 | 105903CN76 | W07_3 | W7 | a 4.5, b -4.5 | 2800000000000 | 480 | 485 | 600 | 60 | 0.3712 | 0.3637 | 0.064 | 0.1992 | 0.1917 | 0.1486 | 3.5226 | 62.5 | 776
25 | RG=10, CN72 | 105903CN76 | W8_13 | W8 | a 4.5, b -4.5 | 2850000000000 | 480 | 485 | 600 | 40 | 0.3955 | 0.3834 | 0.0636 | 0.1269 | 0.1148 | 0.0126 | 1.2188 | 41.64 | 736
25 | RG=10, CN72 | 105903CN76 | W8_14 | W8 | a 4.5, b -4.5 | 2850000000000 | 480 | 485 | 600 | 40 | 0.266 | 0.2538 | 0.0631 | 0.126 | 0.1138 | 0.0122 | 1.322 | 41.44 | 732
25 | RG=10, CN72 | 105903CN76 | W8_16 | W8 | a 4.5, b -4.5 | 2850000000000 | 480 | 485 | 600 | 40 | 0.397 | 0.3853 | 0.0633 | 0.1266 | 0.1149 | 0.0122 | 1.2465 | 41.64 | 732
25 | RG=10, CN72 | 105903CN76 | W8_17 | W8 | a 4.5, b -4.5 | 2850000000000 | 480 | 485 | 600 | 40 | 0.398 | 0.386 | 0.0639 | 0.1279 | 0.1159 | 0.0135 | 1.3363 | 41.64 | 732
25 | RG=10, CN72 | 105903CN76 | W8_13 | W8 | a 4.5, b -4.5 | 2850000000000 | 480 | 485 | 600 | 40 | 0.394 | 0.382 | 0.0636 | 0.127 | 0.115 | 0.0129 | 1.3507 | 41.84 | 732
25 | RG=10, CN72 | 105903CN76 | W8_16 | W8 | a 4.5, b -4.5 | 2850000000000 | 480 | 485 | 600 | 40 | 0.3971 | 0.3852 | 0.0638 | 0.1271 | 0.1152 | 0.013 | 1.3139 | 41.64 | 732
25 | RG=10, CN72 | 105903CN76 | W8_17 | W8 | a 4.5, b -4.5 | 2850000000000 | 480 | 485 | 600 | 40 | 0.3976 | 0.3863 | 0.0646 | 0.1279 | 0.1166 | 0.0136 | 1.3055 | 41.64 | 732
25 | RG=10, CN72 | 105903CN76 | W8_18 | W8 | a 4.5, b -4.5 | 2850000000000 | 480 | 485 | 600 | 40 | 0.3935 | 0.3825 | 0.0639 | 0.1269 | 0.116 | 0.0133 | 1.3656 | 41.64 | 732
25 | RG=10, CN72 | 105903CN76 | W8_18 | W8 | a 4.5, b -4.5 | 2850000000000 | 480 | 485 | 600 | 40 | 0.392 | 0.3804 | 0.0636 | 0.1267 | 0.1151 | 0.0132 | 1.3294 | 41.64 | 732
25 | RG=10, CN72 | 105903CN76 | W8_20 | W8 | a 4.5, b -4.5 | 2850000000000 | 480 | 485 | 600 | 40 | 0.403 | 0.3914 | 0.0641 | 0.1271 | 0.1155 | 0.0126 | 1.2962 | 41.64 | 732
125 | RG=10, CN72 | 105903CN76 | W8_17 | W8 | a 4.5, b -4.5 | 2850000000000 | 480 | 485 | 600 | 40 | 0.4165 | 0.4037 | 0.0841 | 0.2396 | 0.2268 | 0.1321 | 2.383 | 41.44 | 725
125 | RG=10, CN72 | 105903CN76 | W8_17 | W8 | a 4.5, b -4.5 | 2850000000000 | 480 | 485 | 600 | 40 | 0.4161 | 0.4029 | 0.0846 | 0.2384 | 0.2253 | 0.1344 | 2.3918 | 41.64 | 725
125 | RG=10, CN72 | 105903CN76 | W8_17 | W8 | a 4.5, b -4.5 | 2850000000000 | 480 | 485 | 600 | 40 | 0.4155 | 0.4029 | 0.0846 | 0.2404 | 0.2278 | 0.1319 | 2.4218 | 41.64 | 725
125 | RG=10, CN72 | 105903CN76 | W8_17 | W8 | a 4.5, b -4.5 | 2850000000000 | 480 | 485 | 600 | 40 | 0.416 | 0.403 | 0.0846 | 0.2391 | 0.226 | 0.1351 | 2.4384 | 41.64 | 725
125 | RG=10, CN72 | 105903CN76 | W8_16 | W8 | a 4.5, b -4.5 | 2850000000000 | 480 | 485 | 600 | 40 | 0.4135 | 0.4006 | 0.0844 | 0.2406 | 0.2277 | 0.1311 | 2.3488 | 41.64 | 722
125 | RG=10, CN72 | 105903CN76 | W8_16 | W8 | a 4.5, b -4.5 | 2850000000000 | 480 | 485 | 600 | 40 | 0.4135 | 0.4007 | 0.0841 | 0.2403 | 0.2275 | 0.1339 | 2.3391 | 41.44 | 725
125 | RG=10, CN72 | 105903CN76 | W8_13 | W8 | a 4.5, b -4.5 | 2850000000000 | 480 | 485 | 600 | 40 | 0.4135 | 0.4008 | 0.0846 | 0.2431 | 0.2304 | 0.1332 | 2.4477 | 41.44 | 725
125 | RG=10, CN72 | 105903CN76 | W8_13 | W8 | a 4.5, b -4.5 | 2850000000000 | 480 | 485 | 600 | 40 | 0.4135 | 0.4002 | 0.0846 | 0.2442 | 0.2309 | 0.1324 | 2.4731 | 41.64 | 725
125 | RG=10, CN72 | 105903CN76 | W8_13 | W8 | a 4.5, b -4.5 | 2850000000000 | 480 | 485 | 600 | 20 | 0.4425 | 0.317 | 0.1361 | 0.4498 | 0.3243 | 0.1325 | 2.3132 | 25 | 670
125 | RG=10, CN72 | 105903CN76 | W8_13 | W8 | a 4.5, b -4.5 | 2850000000000 | 480 | 485 | 600 | 20 | 0.4425 | 0.4166 | 0.1366 | 0.3091 | 0.2831 | 0.1336 | 1.3279 | 21.61 | 674
125 | RG=10, CN72 | 105903CN76 | W8_13 | W8 | a 4.5, b -4.5 | 2850000000000 | 480 | 485 | 600 | 20 | 0.4425 | 0.4158 | 0.1361 | 0.3093 | 0.2826 | 0.1341 | 1.31 | 21.39 | 670
125 | RG=10, CN72 | 105903CN76 | W8_13 | W8 | a 4.5, b -4.5 | 2850000000000 | 480 | 485 | 600 | 40 | 0.4136 | 0.4008 | 0.0851 | 0.2427 | 0.2299 | 0.1337 | 2.4022 | 41.64 | 725
125 | RG=10, CN72 | 105903CN76 | W8_13 | W8 | a 4.5, b -4.5 | 2850000000000 | 480 | 485 | 600 | 40 | 0.4141 | 0.4008 | 0.0848 | 0.2425 | 0.2293 | 0.1349 | 2.393 | 41.44 | 725
125 | RG=10, CN72 | 105903CN76 | W8_13 | W8 | a 4.5, b -4.5 | 2850000000000 | 480 | 485 | 600 | 60 | 0.3962 | 0.3891 | 0.0658 | 0.209 | 0.2019 | 0.1452 | 3.6709 | 62.5 | 773
125 | RG=10, CN72 | 105903CN76 | W8_13 | W8 | a 4.5, b -4.5 | 2850000000000 | 480 | 485 | 600 | 60 | 0.3952 | 0.3874 | 0.0663 | 0.2111 | 0.2033 | 0.1433 | 3.6859 | 62.5 | 773
125 | RG=10, CN72 | 105903CN76 | W8_13 | W8 | a 4.5, b -4.5 | 2850000000000 | 480 | 485 | 600 | 60 | 0.3982 | 0.3911 | 0.0663 | 0.208 | 0.2009 | 0.1452 | 3.6829 | 62.5 | 773

## Eon
Temperature | Rg | SnUP | SnLOW | Wafer | Angle | FSI Dose [e12] | Energy | BSI Anneal [C] | Vcc [V] | Ic [A] | tdon_l(us) | tr_l(us) | didt_l(A/us) | ipeak_l(A) | eon_l(mJ) | vcc_rtr_l(V)
25 | RG=10, CN72 | 105903CN76 | 105899CN72 | CN72_PIM | a 4.5, b -4.5 | 2300000000000 | 480 | 445 | 600 | 40 | 0.1452 | 0.0441 | 725.6236 | 94 | 3.7592 | 609
25 | RG=10, CN72 | 105903CN76 | 105899CN72 | CN72_PIM | a 4.5, b -4.5 | 2300000000000 | 480 | 445 | 600 | 40 | 0.1421 | 0.0468 | 683.454 | 93.7 | 3.7562 | 609
25 | RG=10, CN72 | 105903CN76 | 105899CN72 | CN72_PIM | a 4.5, b -4.5 | 2300000000000 | 480 | 445 | 600 | 40 | 0.1429 | 0.0461 | 693.6617 | 93.3 | 3.6887 | 613
25 | RG=10, CN72 | 105903CN76 | 105899CN72 | CN72_PIM | a 4.5, b -4.5 | 2300000000000 | 480 | 445 | 600 | 40 | 0.1426 | 0.0478 | 670.0729 | 93.3 | 3.7368 | 609
25 | RG=10, CN72 | 105903CN76 | CN72_2 | CN72_PIM | a 4.5, b -4.5 | 2300000000000 | 480 | 445 | 600 | 40 | 0.1425 | 0.0469 | 681.823 | 92 | 3.7722 | 609
25 | RG=10, CN72 | 105903CN76 | CN72_2 | CN72_PIM | a 4.5, b -4.5 | 2300000000000 | 480 | 445 | 600 | 40 | 0.1435 | 0.0464 | 688.9276 | 91.5 | 3.7814 | 609
25 | RG=10, CN72 | 105903CN76 | CN72_1 | CN72_PIM | a 4.5, b -4.5 | 2300000000000 | 480 | 445 | 600 | 40 | 0.1426 | 0.0465 | 687.4476 | 93.2 | 3.7128 | 609
25 | RG=10, CN72 | 105903CN76 | CN72_3 | CN72_PIM | a 4.5, b -4.5 | 2300000000000 | 480 | 445 | 600 | 40 | 0.1433 | 0.0466 | 686.2093 | 92.4 | 3.7407 | 609
25 | RG=10, CN72 | 105903CN76 | CN72_4 | CN72_PIM | a 4.5, b -4.5 | 2300000000000 | 480 | 445 | 600 | 40 | 0.1439 | 0.0476 | 671.8032 | 90.5 | 3.8396 | 609
125 | RG=10, CN72 | 105903CN76 | CN72_1 | CN72_PIM | a 4.5, b -4.5 | 2300000000000 | 480 | 445 | 600 | 60 | 0.1445 | 0.0618 | 776.8624 | 115.4 | 7.1771 | 609
125 | RG=10, CN72 | 105903CN76 | CN72_1 | CN72_PIM | a 4.5, b -4.5 | 2300000000000 | 480 | 445 | 600 | 40 | 0.1402 | 0.048 | 666.4168 | 97.2 | 4.5893 | 606
125 | RG=10, CN72 | 105903CN76 | CN72_1 | CN72_PIM | a 4.5, b -4.5 | 2300000000000 | 480 | 445 | 600 | 40 | 0.14 | 0.0464 | 689.0018 | 96.7 | 4.601 | 609
125 | RG=10, CN72 | 105903CN76 | CN72_1 | CN72_PIM | a 4.5, b -4.5 | 2300000000000 | 480 | 445 | 600 | 40 | 0.1403 | 0.047 | 680.7352 | 96.7 | 4.5773 | 609
125 | RG=10, CN72 | 105903CN76 | CN72_1 | CN72_PIM | a 4.5, b -4.5 | 2300000000000 | 480 | 445 | 600 | 40 | 0.1405 | 0.0471 | 678.9298 | 97 | 4.5895 | 609
125 | RG=10, CN72 | 105903CN76 | CN72_1 | CN72_PIM | a 4.5, b -4.5 | 2300000000000 | 480 | 445 | 600 | 40 | 0.1414 | 0.0461 | 693.6617 | 97 | 4.547 | 609
125 | RG=10, CN72 | 105903CN76 | CN72_2 | CN72_PIM | a 4.5, b -4.5 | 2300000000000 | 480 | 445 | 600 | 40 | 0.1399 | 0.0467 | 685.6359 | 96.1 | 4.6152 | 609
125 | RG=10, CN72 | 105903CN76 | CN72_2 | CN72_PIM | a 4.5, b -4.5 | 2300000000000 | 480 | 445 | 600 | 40 | 0.14 | 0.0481 | 664.8384 | 95.6 | 4.6357 | 606
125 | RG=10, CN72 | 105903CN76 | CN72_2 | CN72_PIM | a 4.5, b -4.5 | 2300000000000 | 480 | 445 | 600 | 40 | 0.141 | 0.0474 | 674.4083 | 95.8 | 4.599 | 609
125 | RG=10, CN72 | 105903CN76 | CN72_2 | CN72_PIM | a 4.5, b -4.5 | 2300000000000 | 480 | 445 | 600 | 40 | 0.1403 | 0.0482 | 663.2674 | 95.7 | 4.6154 | 609
125 | RG=10, CN72 | 105903CN76 | CN72_3 | CN72_PIM | a 4.5, b -4.5 | 2300000000000 | 480 | 445 | 600 | 40 | 0.14 | 0.0484 | 660.9385 | 96.3 | 4.5916 | 609
125 | RG=10, CN72 | 105903CN76 | CN72_3 | CN72_PIM | a 4.5, b -4.5 | 2300000000000 | 480 | 445 | 600 | 40 | 0.1396 | 0.0473 | 676.6186 | 96.8 | 4.5936 | 609
125 | RG=10, CN72 | 105903CN76 | CN72_3 | CN72_PIM | a 4.5, b -4.5 | 2300000000000 | 480 | 445 | 600 | 40 | 0.1373 | 0.0488 | 655.9393 | 96.5 | 4.6038 | 609
125 | RG=10, CN72 | 105903CN76 | CN72_3 | CN72_PIM | a 4.5, b -4.5 | 2300000000000 | 480 | 445 | 600 | 20 | 0.1321 | 0.0329 | 486.071 | 75 | 2.6656 | 606
125 | RG=10, CN72 | 105903CN76 | CN72_3 | CN72_PIM | a 4.5, b -4.5 | 2300000000000 | 480 | 445 | 600 | 20 | 0.1333 | 0.0323 | 494.8352 | 75 | 2.6822 | 609
125 | RG=10, CN72 | 105903CN76 | CN72_3 | CN72_PIM | a 4.5, b -4.5 | 2300000000000 | 480 | 445 | 600 | 40 | 0.1391 | 0.0476 | 671.8032 | 96.5 | 4.609 | 606
125 | RG=10, CN72 | 105903CN76 | CN72_3 | CN72_PIM | a 4.5, b -4.5 | 2300000000000 | 480 | 445 | 600 | 40 | 0.1394 | 0.0478 | 669.26 | 96.5 | 4.582 | 609
125 | RG=10, CN72 | 105903CN76 | CN72_3 | CN72_PIM | a 4.5, b -4.5 | 2300000000000 | 480 | 445 | 600 | 60 | 0.1445 | 0.0621 | 772.4617 | 114.1 | 7.1894 | 609
125 | RG=10, CN72 | 105903CN76 | CN72_3 | CN72_PIM | a 4.5, b -4.5 | 2300000000000 | 480 | 445 | 600 | 60 | 0.1451 | 0.0617 | 778.3868 | 114.7 | 7.1514 | 609
125 | RG=10, CN72 | 105903CN76 | CN72_3 | CN72_PIM | a 4.5, b -4.5 | 2300000000000 | 480 | 445 | 600 | 60 | 0.1448 | 0.0618 | 776.2971 | 114.1 | 7.1888 | 609
25 | RG=10, CN72 | 105903CN76 | W15_25 | W15 | a 4.5, b -4.5 | 2300000000000 | 480 | 445 | 600 | 40 | 0.1297 | 0.044 | 727.2727 | 102 | 3.3267 | 609
25 | RG=10, CN72 | 105903CN76 | W15_26 | W15 | a 4.5, b -4.5 | 2300000000000 | 480 | 445 | 600 | 40 | 0.1302 | 0.0412 | 775.7576 | 105.5 | 3.1522 | 606
25 | RG=10, CN72 | 105903CN76 | W15_27 | W15 | a 4.5, b -4.5 | 2300000000000 | 480 | 445 | 600 | 40 | 0.1285 | 0.0438 | 730.0103 | 104.2 | 3.2302 | 609
25 | RG=10, CN72 | 105903CN76 | W15_28 | W15 | a 4.5, b -4.5 | 2300000000000 | 480 | 445 | 600 | 40 | 0.128 | 0.0442 | 723.1638 | 105.2 | 3.1809 | 609
25 | RG=10, CN72 | 105903CN76 | W15_29 | W15 | a 4.5, b -4.5 | 2300000000000 | 480 | 445 | 600 | 40 | 0.1304 | 0.0437 | 732.6007 | 102.6 | 3.2616 | 609
25 | RG=10, CN72 | 105903CN76 | W15_25 | W15 | a 4.5, b -4.5 | 2300000000000 | 480 | 445 | 600 | 40 | 0.1297 | 0.0425 | 752.9412 | 101.5 | 3.2996 | 609
25 | RG=10, CN72 | 105903CN76 | W15_26 | W15 | a 4.5, b -4.5 | 2300000000000 | 480 | 445 | 600 | 40 | 0.1292 | 0.043 | 744.2034 | 105 | 3.1986 | 609
25 | RG=10, CN72 | 105903CN76 | W15_27 | W15 | a 4.5, b -4.5 | 2300000000000 | 480 | 445 | 600 | 40 | 0.1307 | 0.0431 | 741.685 | 103.7 | 3.2185 | 609
25 | RG=10, CN72 | 105903CN76 | W15_28 | W15 | a 4.5, b -4.5 | 2300000000000 | 480 | 445 | 600 | 40 | 0.1293 | 0.043 | 744.186 | 105.2 | 3.2309 | 609
25 | RG=10, CN72 | 105903CN76 | W15_29 | W15 | a 4.5, b -4.5 | 2300000000000 | 480 | 445 | 600 | 40 | 0.1292 | 0.0435 | 735.9706 | 103 | 3.3144 | 606
125 | RG=10, CN72 | 105903CN76 | W15_25 | W15 | a 4.5, b -4.5 | 2300000000000 | 480 | 445 | 600 | 40 | 0.1276 | 0.0435 | 735.8013 | 106.5 | 4.0088 | 606
125 | RG=10, CN72 | 105903CN76 | W15_25 | W15 | a 4.5, b -4.5 | 2300000000000 | 480 | 445 | 600 | 40 | 0.1267 | 0.043 | 744.186 | 106.5 | 3.9959 | 606
125 | RG=10, CN72 | 105903CN76 | W15_26 | W15 | a 4.5, b -4.5 | 2300000000000 | 480 | 445 | 600 | 40 | 0.1272 | 0.043 | 744.5497 | 110.5 | 3.9001 | 606
125 | RG=10, CN72 | 105903CN76 | W15_26 | W15 | a 4.5, b -4.5 | 2300000000000 | 480 | 445 | 600 | 40 | 0.1265 | 0.0438 | 729.927 | 109.7 | 3.916 | 606
125 | RG=10, CN72 | 105903CN76 | W15_27 | W15 | a 4.5, b -4.5 | 2300000000000 | 480 | 445 | 600 | 40 | 0.127 | 0.0438 | 729.927 | 108.2 | 3.9866 | 606
125 | RG=10, CN72 | 105903CN76 | W15_27 | W15 | a 4.5, b -4.5 | 2300000000000 | 480 | 445 | 600 | 40 | 0.1282 | 0.0426 | 750.3811 | 108.2 | 3.977 | 609
125 | RG=10, CN72 | 105903CN76 | W15_27 | W15 | a 4.5, b -4.5 | 2300000000000 | 480 | 445 | 600 | 20 | 0.1223 | 0.03 | 533.5645 | 83 | 2.4176 | 609
125 | RG=10, CN72 | 105903CN76 | W15_27 | W15 | a 4.5, b -4.5 | 2300000000000 | 480 | 445 | 600 | 20 | 0.1206 | 0.031 | 516.3956 | 82.7 | 2.4118 | 606
125 | RG=10, CN72 | 105903CN76 | W15_27 | W15 | a 4.5, b -4.5 | 2300000000000 | 480 | 445 | 600 | 20 | 0.1211 | 0.0312 | 513.3635 | 82.7 | 2.3963 | 609
125 | RG=10, CN72 | 105903CN76 | W15_27 | W15 | a 4.5, b -4.5 | 2300000000000 | 480 | 445 | 600 | 40 | 0.1288 | 0.043 | 744.6363 | 108.5 | 4.007 | 609
125 | RG=10, CN72 | 105903CN76 | W15_27 | W15 | a 4.5, b -4.5 | 2300000000000 | 480 | 445 | 600 | 40 | 0.1277 | 0.0435 | 735.6322 | 107.4 | 3.9883 | 606
125 | RG=10, CN72 | 105903CN76 | W15_27 | W15 | a 4.5, b -4.5 | 2300000000000 | 480 | 445 | 600 | 60 | 0.1304 | 0.0569 | 842.8594 | 129 | 6.0705 | 609
125 | RG=10, CN72 | 105903CN76 | W15_27 | W15 | a 4.5, b -4.5 | 2300000000000 | 480 | 445 | 600 | 60 | 0.1332 | 0.0549 | 873.7917 | 129 | 6.1047 | 609
25 | RG=10, CN72 | 105903CN76 | W18_37 | W18 | 0 deg | 2800000000000 | 480 | 485 | 600 | 40 | 0.1304 | 0.0445 | 719.1011 | 101.2 | 3.3483 | 606
25 | RG=10, CN72 | 105903CN76 | W18_38 | W18 | 0 deg | 2800000000000 | 480 | 485 | 600 | 40 | 0.1312 | 0.0415 | 771.0843 | 104 | 3.2136 | 609
25 | RG=10, CN72 | 105903CN76 | W18_38 | W18 | 0 deg | 2800000000000 | 480 | 485 | 600 | 40 | 0.1297 | 0.0425 | 752.9412 | 104.5 | 3.2322 | 606
25 | RG=10, CN72 | 105903CN76 | W18_39 | W18 | 0 deg | 2800000000000 | 480 | 485 | 600 | 40 | 0.1299 | 0.0435 | 735.6322 | 103.2 | 3.2357 | 606
25 | RG=10, CN72 | 105903CN76 | W18_40 | W18 | 0 deg | 2800000000000 | 480 | 485 | 600 | 40 | 0.1314 | 0.043 | 744.186 | 102.3 | 3.3173 | 609
25 | RG=10, CN72 | 105903CN76 | W18_41 | W18 | 0 deg | 2800000000000 | 480 | 485 | 600 | 40 | 0.1287 | 0.0445 | 719.1011 | 102.5 | 3.2839 | 609
25 | RG=10, CN72 | 105903CN76 | W18_37 | W18 | 0 deg | 2800000000000 | 480 | 485 | 600 | 40 | 0.1317 | 0.044 | 727.2727 | 100.5 | 3.3337 | 609
25 | RG=10, CN72 | 105903CN76 | W18_38 | W18 | 0 deg | 2800000000000 | 480 | 485 | 600 | 40 | 0.1295 | 0.043 | 744.186 | 104.2 | 3.2351 | 609
25 | RG=10, CN72 | 105903CN76 | W18_39 | W18 | 0 deg | 2800000000000 | 480 | 485 | 600 | 40 | 0.1317 | 0.0442 | 724.7526 | 102 | 3.3195 | 606
25 | RG=10, CN72 | 105903CN76 | W18_40 | W18 | 0 deg | 2800000000000 | 480 | 485 | 600 | 40 | 0.1287 | 0.0455 | 703.374 | 102.5 | 3.318 | 606
25 | RG=10, CN72 | 105903CN76 | W18_41 | W18 | 0 deg | 2800000000000 | 480 | 485 | 600 | 40 | 0.1302 | 0.0422 | 757.5758 | 103.5 | 3.2514 | 606
25 | RG=10, CN72 | 105903CN76 | W18_41 | W18 | 0 deg | 2800000000000 | 480 | 485 | 600 | 40 | 0.1307 | 0.0422 | 757.3964 | 102.5 | 3.2886 | 609
25 | RG=10, CN72 | 105903CN76 | W18_38 | W18 | 0 deg | 2800000000000 | 480 | 485 | 600 | 40 | 0.1312 | 0.0422 | 757.504 | 104 | 3.2218 | 609
25 | RG=10, CN72 | 105903CN76 | W18_39 | W18 | 0 deg | 2800000000000 | 480 | 485 | 600 | 40 | 0.1316 | 0.0425 | 752.9412 | 103 | 3.2853 | 606
25 | RG=10, CN72 | 105903CN76 | W18_40 | W18 | 0 deg | 2800000000000 | 480 | 485 | 600 | 40 | 0.1321 | 0.044 | 727.2893 | 101 | 3.3612 | 609
25 | RG=10, CN72 | 105903CN76 | W18_41 | W18 | 0 deg | 2800000000000 | 480 | 485 | 600 | 40 | 0.1302 | 0.043 | 744.0995 | 103 | 3.2701 | 606
25 | RG=10, CN72 | 105903CN76 | W18_42 | W18 | 0 deg | 2800000000000 | 480 | 485 | 600 | 40 | 0.1312 | 0.0425 | 752.9412 | 100.5 | 3.3517 | 606
125 | RG=10, CN72 | 105903CN76 | W18_38 | W18 | 0 deg | 2800000000000 | 480 | 485 | 600 | 40 | 0.1269 | 0.043 | 744.186 | 109.1 | 3.9833 | 609
125 | RG=10, CN72 | 105903CN76 | W18_38 | W18 | 0 deg | 2800000000000 | 480 | 485 | 600 | 40 | 0.127 | 0.0435 | 735.6322 | 108.7 | 4.014 | 609
125 | RG=10, CN72 | 105903CN76 | W18_39 | W18 | 0 deg | 2800000000000 | 480 | 485 | 600 | 40 | 0.1282 | 0.0425 | 752.9412 | 108 | 4.0007 | 609
125 | RG=10, CN72 | 105903CN76 | W18_39 | W18 | 0 deg | 2800000000000 | 480 | 485 | 600 | 40 | 0.1281 | 0.043 | 744.186 | 108 | 4.001 | 606
125 | RG=10, CN72 | 105903CN76 | W18_40 | W18 | 0 deg | 2800000000000 | 480 | 485 | 600 | 40 | 0.1282 | 0.044 | 727.2727 | 107.5 | 4.0568 | 609
125 | RG=10, CN72 | 105903CN76 | W18_40 | W18 | 0 deg | 2800000000000 | 480 | 485 | 600 | 40 | 0.1292 | 0.0435 | 735.4631 | 107 | 4.0706 | 606
125 | RG=10, CN72 | 105903CN76 | W18_40 | W18 | 0 deg | 2800000000000 | 480 | 485 | 600 | 20 | 0.1214 | 0.0308 | 518.689 | 82.1 | 2.4391 | 609
125 | RG=10, CN72 | 105903CN76 | W18_40 | W18 | 0 deg | 2800000000000 | 480 | 485 | 600 | 20 | 0.1211 | 0.0321 | 498.5045 | 82.4 | 2.4607 | 609
125 | RG=10, CN72 | 105903CN76 | W18_40 | W18 | 0 deg | 2800000000000 | 480 | 485 | 600 | 40 | 0.1273 | 0.044 | 727.2727 | 107.4 | 4.0525 | 609
125 | RG=10, CN72 | 105903CN76 | W18_40 | W18 | 0 deg | 2800000000000 | 480 | 485 | 600 | 40 | 0.1278 | 0.044 | 727.2727 | 107.4 | 4.0714 | 609
125 | RG=10, CN72 | 105903CN76 | W18_40 | W18 | 0 deg | 2800000000000 | 480 | 485 | 600 | 60 | 0.1302 | 0.0575 | 835.2765 | 128.5 | 6.1994 | 609
125 | RG=10, CN72 | 105903CN76 | W18_40 | W18 | 0 deg | 2800000000000 | 480 | 485 | 600 | 60 | 0.1313 | 0.0569 | 843.5852 | 128.5 | 6.2291 | 609
125 | RG=10, CN72 | 105903CN76 | W18_40 | W18 | 0 deg | 2800000000000 | 480 | 485 | 600 | 60 | 0.1316 | 0.0574 | 836.6305 | 127.9 | 6.2557 | 609
125 | RG=10, CN72 | 105903CN76 | W18_40 | W18 | 0 deg | 2800000000000 | 480 | 485 | 600 | 60 | 0.1326 | 0.0564 | 851.0487 | 128.6 | 6.2928 | 609
25 | RG=10, CN72 | 105903CN76 | W20_49 | W20 | a 4.5, b -4.5 | 2700000000000 | 480 | 485 | 600 | 40 | 0.13 | 0.0433 | 739.7818 | 103 | 3.3078 | 609
25 | RG=10, CN72 | 105903CN76 | W20_50 | W20 | a 4.5, b -4.5 | 2700000000000 | 480 | 485 | 600 | 40 | 0.1307 | 0.0425 | 752.9412 | 104 | 3.1987 | 609
25 | RG=10, CN72 | 105903CN76 | W20_51 | W20 | a 4.5, b -4.5 | 2700000000000 | 480 | 485 | 600 | 40 | 0.131 | 0.0425 | 752.9412 | 105.2 | 3.187 | 609
25 | RG=10, CN72 | 105903CN76 | W20_52 | W20 | a 4.5, b -4.5 | 2700000000000 | 480 | 485 | 600 | 40 | 0.1306 | 0.0427 | 748.538 | 104.2 | 3.2017 | 609
25 | RG=10, CN72 | 105903CN76 | W20_53 | W20 | a 4.5, b -4.5 | 2700000000000 | 480 | 485 | 600 | 40 | 0.1322 | 0.045 | 711.1111 | 99 | 3.4526 | 609
25 | RG=10, CN72 | 105903CN76 | W20_49 | W20 | a 4.5, b -4.5 | 2700000000000 | 480 | 485 | 600 | 40 | 0.131 | 0.0431 | 741.7882 | 102.2 | 3.3372 | 606
125 | RG=10, CN72 | 105903CN76 | W20_49 | W20 | a 4.5, b -4.5 | 2700000000000 | 480 | 485 | 600 | 40 | 0.1283 | 0.043 | 744.186 | 107.9 | 4.0223 | 606
125 | RG=10, CN72 | 105903CN76 | W20_49 | W20 | a 4.5, b -4.5 | 2700000000000 | 480 | 485 | 600 | 40 | 0.1277 | 0.0435 | 735.6322 | 108 | 4.0313 | 606
125 | RG=10, CN72 | 105903CN76 | W20_50 | W20 | a 4.5, b -4.5 | 2700000000000 | 480 | 485 | 600 | 40 | 0.1251 | 0.0455 | 703.2967 | 108.6 | 3.9992 | 609
125 | RG=10, CN72 | 105903CN76 | W20_50 | W20 | a 4.5, b -4.5 | 2700000000000 | 480 | 485 | 600 | 40 | 0.1273 | 0.0432 | 740.124 | 109 | 3.9687 | 606
125 | RG=10, CN72 | 105903CN76 | W20_51 | W20 | a 4.5, b -4.5 | 2700000000000 | 480 | 485 | 600 | 40 | 0.1269 | 0.0421 | 759.8243 | 110.7 | 3.8822 | 609
125 | RG=10, CN72 | 105903CN76 | W20_51 | W20 | a 4.5, b -4.5 | 2700000000000 | 480 | 485 | 600 | 40 | 0.1273 | 0.0413 | 775.0436 | 110.7 | 3.8914 | 609
125 | RG=10, CN72 | 105903CN76 | W20_51 | W20 | a 4.5, b -4.5 | 2700000000000 | 480 | 485 | 600 | 20 | 0.1223 | 0.0287 | 557.6662 | 85.1 | 2.3606 | 606
125 | RG=10, CN72 | 105903CN76 | W20_51 | W20 | a 4.5, b -4.5 | 2700000000000 | 480 | 485 | 600 | 20 | 0.1204 | 0.0302 | 529.9242 | 85.5 | 2.3668 | 606
125 | RG=10, CN72 | 105903CN76 | W20_51 | W20 | a 4.5, b -4.5 | 2700000000000 | 480 | 485 | 600 | 40 | 0.126 | 0.0436 | 734.484 | 111.4 | 3.8964 | 609
125 | RG=10, CN72 | 105903CN76 | W20_51 | W20 | a 4.5, b -4.5 | 2700000000000 | 480 | 485 | 600 | 40 | 0.1252 | 0.0438 | 730.4268 | 111.4 | 3.8838 | 606
125 | RG=10, CN72 | 105903CN76 | W20_51 | W20 | a 4.5, b -4.5 | 2700000000000 | 480 | 485 | 600 | 60 | 0.1296 | 0.0547 | 877.177 | 132.8 | 5.8891 | 609
125 | RG=10, CN72 | 105903CN76 | W20_51 | W20 | a 4.5, b -4.5 | 2700000000000 | 480 | 485 | 600 | 60 | 0.1299 | 0.0544 | 881.98 | 134 | 5.8662 | 609
125 | RG=10, CN72 | 105903CN76 | W20_51 | W20 | a 4.5, b -4.5 | 2700000000000 | 480 | 485 | 600 | 60 | 0.1292 | 0.0554 | 866.0821 | 133.4 | 5.8969 | 609
125 | RG=10, CN72 | 105903CN76 | W20_51 | W20 | a 4.5, b -4.5 | 2700000000000 | 480 | 485 | 600 | 60 | 0.1287 | 0.0554 | 866.0508 | 133.4 | 5.917 | 609
25 | RG=10, CN72 | 105903CN76 | W7_1 | W7 | a 4.5, b -4.5 | 2800000000000 | 480 | 485 | 600 | 40 | 0.1338 | 0.0447 | 716.4126 | 100.5 | 3.4029 | 609
25 | RG=10, CN72 | 105903CN76 | W7_1 | W7 | a 4.5, b -4.5 | 2800000000000 | 480 | 485 | 600 | 40 | 0.134 | 0.0442 | 724.6213 | 100.3 | 3.4101 | 609
25 | RG=10, CN72 | 105903CN76 | W7_2 | W7 | a 4.5, b -4.5 | 2800000000000 | 480 | 485 | 600 | 40 | 0.1335 | 0.0448 | 714.0148 | 100.9 | 3.3276 | 609
25 | RG=10, CN72 | 105903CN76 | W7_3 | W7 | a 4.5, b -4.5 | 2800000000000 | 480 | 485 | 600 | 40 | 0.1318 | 0.0428 | 747.8383 | 101.4 | 3.3143 | 609
25 | RG=10, CN72 | 105903CN76 | W7_4 | W7 | a 4.5, b -4.5 | 2800000000000 | 480 | 485 | 600 | 40 | 0.1307 | 0.0428 | 748.538 | 105.1 | 3.164 | 609
25 | RG=10, CN72 | 105903CN76 | W7_4 | W7 | a 4.5, b -4.5 | 2800000000000 | 480 | 485 | 600 | 40 | 0.1314 | 0.042 | 761.9048 | 105.1 | 3.1625 | 609
25 | RG=10, CN72 | 105903CN76 | W7_5 | W7 | a 4.5, b -4.5 | 2800000000000 | 480 | 485 | 600 | 40 | 0.1323 | 0.0421 | 759.2834 | 102.7 | 3.2851 | 606
25 | RG=10, CN72 | 105903CN76 | W7_1 | W7 | a 4.5, b -4.5 | 2800000000000 | 480 | 485 | 600 | 40 | 0.1334 | 0.044 | 727.2727 | 100.6 | 3.4332 | 609
25 | RG=10, CN72 | 105903CN76 | W7_2 | W7 | a 4.5, b -4.5 | 2800000000000 | 480 | 485 | 600 | 40 | 0.1337 | 0.042 | 762.0136 | 102.5 | 3.2947 | 606
25 | RG=10, CN72 | 105903CN76 | W7_3 | W7 | a 4.5, b -4.5 | 2800000000000 | 480 | 485 | 600 | 40 | 0.1305 | 0.044 | 727.2727 | 101.7 | 3.2727 | 609
125 | RG=10, CN72 | 105903CN76 | W07_1 | W7 | a 4.5, b -4.5 | 2800000000000 | 480 | 485 | 600 | 40 | 0.1297 | 0.0435 | 735.7337 | 107.5 | 4.0748 | 606
125 | RG=10, CN72 | 105903CN76 | W07_1 | W7 | a 4.5, b -4.5 | 2800000000000 | 480 | 485 | 600 | 40 | 0.1307 | 0.0435 | 735.6322 | 107 | 4.1029 | 606
125 | RG=10, CN72 | 105903CN76 | W07_2 | W7 | a 4.5, b -4.5 | 2800000000000 | 480 | 485 | 600 | 40 | 0.128 | 0.0435 | 735.6322 | 108.2 | 4.0194 | 609
125 | RG=10, CN72 | 105903CN76 | W07_2 | W7 | a 4.5, b -4.5 | 2800000000000 | 480 | 485 | 600 | 40 | 0.1279 | 0.0442 | 724.5556 | 107.7 | 4.0185 | 606
125 | RG=10, CN72 | 105903CN76 | W07_2 | W7 | a 4.5, b -4.5 | 2800000000000 | 480 | 485 | 600 | 40 | 0.1294 | 0.0427 | 750.1172 | 108.2 | 3.9976 | 609
125 | RG=10, CN72 | 105903CN76 | W07_2 | W7 | a 4.5, b -4.5 | 2800000000000 | 480 | 485 | 600 | 40 | 0.1266 | 0.0454 | 705.1409 | 108.2 | 3.999 | 609
125 | RG=10, CN72 | 105903CN76 | W07_3 | W7 | a 4.5, b -4.5 | 2800000000000 | 480 | 485 | 600 | 40 | 0.1286 | 0.044 | 727.2727 | 107.6 | 4.0556 | 609
125 | RG=10, CN72 | 105903CN76 | W07_3 | W7 | a 4.5, b -4.5 | 2800000000000 | 480 | 485 | 600 | 40 | 0.1286 | 0.044 | 727.2727 | 107.1 | 3.9935 | 606
125 | RG=10, CN72 | 105903CN76 | W07_3 | W7 | a 4.5, b -4.5 | 2800000000000 | 480 | 485 | 600 | 20 | 0.1226 | 0.0297 | 538.8657 | 82 | 2.4475 | 606
125 | RG=10, CN72 | 105903CN76 | W07_3 | W7 | a 4.5, b -4.5 | 2800000000000 | 480 | 485 | 600 | 20 | 0.122 | 0.0298 | 536.1032 | 82 | 2.4339 | 606
125 | RG=10, CN72 | 105903CN76 | W07_3 | W7 | a 4.5, b -4.5 | 2800000000000 | 480 | 485 | 600 | 40 | 0.1278 | 0.0436 | 734.366 | 107.4 | 4.0153 | 606
125 | RG=10, CN72 | 105903CN76 | W07_3 | W7 | a 4.5, b -4.5 | 2800000000000 | 480 | 485 | 600 | 40 | 0.1283 | 0.0444 | 720.1692 | 107.4 | 3.9996 | 609
25 | RG=10, CN72 | 105903CN76 | W8_13 | W8 | a 4.5, b -4.5 | 2850000000000 | 480 | 485 | 600 | 40 | 0.1306 | 0.041 | 780.4878 | 104.5 | 3.1902 | 609
25 | RG=10, CN72 | 105903CN76 | W8_14 | W8 | a 4.5, b -4.5 | 2850000000000 | 480 | 485 | 600 | 40 | 0.1322 | 0.043 | 744.186 | 102.5 | 3.3041 | 609
25 | RG=10, CN72 | 105903CN76 | W8_16 | W8 | a 4.5, b -4.5 | 2850000000000 | 480 | 485 | 600 | 40 | 0.1312 | 0.0432 | 739.9871 | 103.5 | 3.2951 | 609
25 | RG=10, CN72 | 105903CN76 | W8_17 | W8 | a 4.5, b -4.5 | 2850000000000 | 480 | 485 | 600 | 40 | 0.1272 | 0.0438 | 731.4286 | 105 | 3.21 | 609
25 | RG=10, CN72 | 105903CN76 | W8_13 | W8 | a 4.5, b -4.5 | 2850000000000 | 480 | 485 | 600 | 40 | 0.1281 | 0.0433 | 738.2287 | 105.2 | 3.199 | 609
25 | RG=10, CN72 | 105903CN76 | W8_16 | W8 | a 4.5, b -4.5 | 2850000000000 | 480 | 485 | 600 | 40 | 0.1336 | 0.042 | 761.9048 | 103 | 3.2685 | 609
25 | RG=10, CN72 | 105903CN76 | W8_17 | W8 | a 4.5, b -4.5 | 2850000000000 | 480 | 485 | 600 | 40 | 0.1302 | 0.0413 | 774.7059 | 105 | 3.1762 | 609
25 | RG=10, CN72 | 105903CN76 | W8_18 | W8 | a 4.5, b -4.5 | 2850000000000 | 480 | 485 | 600 | 40 | 0.1269 | 0.0421 | 760.2756 | 105.2 | 3.1864 | 606
25 | RG=10, CN72 | 105903CN76 | W8_18 | W8 | a 4.5, b -4.5 | 2850000000000 | 480 | 485 | 600 | 40 | 0.1271 | 0.042 | 761.8866 | 105 | 3.1897 | 606
25 | RG=10, CN72 | 105903CN76 | W8_20 | W8 | a 4.5, b -4.5 | 2850000000000 | 480 | 485 | 600 | 40 | 0.1302 | 0.0425 | 752.9412 | 105.5 | 3.1631 | 606
125 | RG=10, CN72 | 105903CN76 | W8_17 | W8 | a 4.5, b -4.5 | 2850000000000 | 480 | 485 | 600 | 40 | 0.1267 | 0.0425 | 752.9412 | 110.5 | 3.8636 | 609
125 | RG=10, CN72 | 105903CN76 | W8_17 | W8 | a 4.5, b -4.5 | 2850000000000 | 480 | 485 | 600 | 40 | 0.1267 | 0.0425 | 752.9589 | 110.5 | 3.8785 | 609
125 | RG=10, CN72 | 105903CN76 | W8_16 | W8 | a 4.5, b -4.5 | 2850000000000 | 480 | 485 | 600 | 40 | 0.1279 | 0.0438 | 729.7772 | 109.2 | 4.0065 | 606
125 | RG=10, CN72 | 105903CN76 | W8_16 | W8 | a 4.5, b -4.5 | 2850000000000 | 480 | 485 | 600 | 40 | 0.1274 | 0.0435 | 735.6322 | 109.2 | 3.9851 | 606
125 | RG=10, CN72 | 105903CN76 | W8_13 | W8 | a 4.5, b -4.5 | 2850000000000 | 480 | 485 | 600 | 40 | 0.126 | 0.043 | 744.186 | 110.2 | 3.9261 | 609
125 | RG=10, CN72 | 105903CN76 | W8_13 | W8 | a 4.5, b -4.5 | 2850000000000 | 480 | 485 | 600 | 40 | 0.1271 | 0.0421 | 760.5647 | 110.2 | 3.8926 | 609
125 | RG=10, CN72 | 105903CN76 | W8_13 | W8 | a 4.5, b -4.5 | 2850000000000 | 480 | 485 | 600 | 20 | 0.1204 | 0.0298 | 536.0852 | 84.4 | 2.3938 | 606
125 | RG=10, CN72 | 105903CN76 | W8_13 | W8 | a 4.5, b -4.5 | 2850000000000 | 480 | 485 | 600 | 20 | 0.121 | 0.0285 | 561.5611 | 84.4 | 2.3796 | 609
125 | RG=10, CN72 | 105903CN76 | W8_13 | W8 | a 4.5, b -4.5 | 2850000000000 | 480 | 485 | 600 | 40 | 0.1261 | 0.0438 | 730.7771 | 110.1 | 3.949 | 609
125 | RG=10, CN72 | 105903CN76 | W8_13 | W8 | a 4.5, b -4.5 | 2850000000000 | 480 | 485 | 600 | 40 | 0.1277 | 0.0423 | 757.056 | 110 | 3.9361 | 606
125 | RG=10, CN72 | 105903CN76 | W8_13 | W8 | a 4.5, b -4.5 | 2850000000000 | 480 | 485 | 600 | 60 | 0.1302 | 0.0554 | 866.7232 | 131.7 | 6.0283 | 609
125 | RG=10, CN72 | 105903CN76 | W8_13 | W8 | a 4.5, b -4.5 | 2850000000000 | 480 | 485 | 600 | 60 | 0.1297 | 0.0557 | 861.7594 | 131.7 | 5.9362 | 609